## Output
form_id | form_name | form_status | PCAT_Gee-pt/g-c3n4 | PCAT_Gee-T/M/W | NaCl | NaOH-1M | PVP-1wt | SDS-1wt | AcidRed87-1gL | RhodamineB-1gL | MethyleneB-250mgL | water | sample_name | form_datetime | Baratron_Avg | calc_%_N2_Avg | calc_%_H2_Avg | calc_%_H2_2STD | calc_%_H2_umol | calc_%_H2_umol/h | calc_%_O2_Avg | calc_%_O2_2STD | calc_%_O2_umol | calc_%_O2_umol/h | calc_%_Ar_Avg | calc_%_CO2_Avg
1 | 1 | Complete | 3.97 | 0.5 | 0 | 0 | 0.5 | 0 | 0.25 | 0.25 | 0 | 3.5 | PlateAgilent 7_Vial1 | 2022-05-07 20:14 | 0.755701 | 86.88076 | 12.11228 | 0.5264165 | 33.01341 | 8.253352 | 0.2726941 | 0.06285824 | 0.7432588 | 0.1858147 | 0.05294382 | 0.6813234
2 | 2 | Complete | 4.02 | 0.5 | 0 | 0.25 | 0.5 | 0 | 0.25 | 0.25 | 0 | 3.25 | PlateAgilent 7_Vial2 | 2022-05-07 20:34 | 0.699946 | 93.35862 | 5.659602 | 0.1471571 | 15.42589 | 3.856472 | 0.2224902 | 0.05422596 | 0.6064223 | 0.1516056 | 0.05904152 | 0.700243
3 | 3 | Complete | 3.98 | 0.5 | 0 | 0.75 | 0.5 | 0 | 0.25 | 0.25 | 0 | 2.75 | PlateAgilent 7_Vial3 | 2022-05-07 20:54 | 0.683206 | 94.99331 | 4.044712 | 0.1072384 | 11.02432 | 2.756081 | 0.1910862 | 0.05035121 | 0.5208271 | 0.1302068 | 0.05817276 | 0.7127144
4 | 4 | Complete | 3.98 | 0.5 | 0 | 0.5 | 0.5 | 0 | 0.25 | 0.25 | 0 | 3 | PlateAgilent 7_Vial4 | 2022-05-07 21:14 | 0.680431 | 94.76321 | 4.400587 | 0.1092054 | 11.9943 | 2.998575 | 0.1668844 | 0.04630639 | 0.4548623 | 0.1137156 | 0.05666791 | 0.6126559
5 | 5 | Complete | 3.98 | 0.5 | 0 | 1.25 | 0.5 | 0 | 0.25 | 0.25 | 0 | 2.25 | PlateAgilent 7_Vial5 | 2022-05-07 21:34 | 0.663691 | 95.33595 | 3.796942 | 0.103579 | 10.349 | 2.58725 | 0.1537219 | 0.04328897 | 0.4189866 | 0.1047466 | 0.05680637 | 0.6565791
6 | 6 | Complete | 3.97 | 0.5 | 0 | 1 | 0.5 | 0 | 0.25 | 0.25 | 0 | 2.5 | PlateAgilent 7_Vial6 | 2022-05-07 21:55 | 0.669271 | 95.42251 | 3.791032 | 0.09230189 | 10.33289 | 2.583222 | 0.1424909 | 0.04048876 | 0.3883752 | 0.09709381 | 0.0540593 | 0.589907
7 | 7 | Complete | 3.99 | 0.5 | 0 | 1.5 | 0.5 | 0 | 0.25 | 0.25 | 0 | 2 | PlateAgilent 7_Vial7 | 2022-05-07 22:15 | 0.660886 | 95.38424 | 3.74134 | 0.0935051 | 10.19745 | 2.549362 | 0.1424638 | 0.04104845 | 0.3883012 | 0.09707531 | 0.05771694 | 0.6742365
8 | 8 | Complete | 4 | 0.5 | 0 | 1.75 | 0.5 | 0 | 0.25 | 0.25 | 0 | 1.75 | PlateAgilent 7_Vial8 | 2022-05-07 22:36 | 0.660886 | 95.27965 | 3.825609 | 0.1019918 | 10.42713 | 2.606783 | 0.1391808 | 0.04004131 | 0.3793531 | 0.09483828 | 0.05806164 | 0.6974973
9 | 9 | Complete | 4.78 | 0.75 | 0 | 1.25 | 0.75 | 0.25 | 0.5 | 0.25 | 0 | 1.25 | PlateAgilent 7_Vial9 | 2022-05-07 22:58 | 0.518686 | 93.40641 | 5.637318 | 0.1316585 | 15.36515 | 3.841288 | 0.1559609 | 0.04935633 | 0.4250893 | 0.1062723 | 0.05177577 | 0.7485377
10 | 10 | Complete | 4.21 | 0.25 | 0 | 0 | 0.25 | 0 | 0.25 | 0.75 | 0.5 | 2.75 | PlateAgilent 7_Vial10 | 2022-05-07 23:18 | 0.613501 | 83.80396 | 15.95302 | 0.5196256 | 43.48178 | 10.87044 | 0.06383702 | 0.02351207 | 0.173995 | 0.04349876 | 0.03452659 | 0.1446508
11 | 11 | Complete | 4.07 | 1.5 | 0 | 0.5 | 0.75 | 0.25 | 0.25 | 0.5 | 0 | 1.25 | PlateAgilent 7_Vial11 | 2022-05-07 23:39 | 0.535441 | 94.2074 | 4.551615 | 0.1162803 | 12.40594 | 3.101486 | 0.2292696 | 0.06609162 | 0.6249004 | 0.1562251 | 0.06015764 | 0.951553
12 | 12 | Complete | 4.41 | 0.25 | 0 | 1.5 | 0.75 | 0 | 0.25 | 0.75 | 0.5 | 1 | PlateAgilent 7_Vial12 | 2022-05-08 | 0.644191 | 95.65921 | 3.966558 | 0.09371664 | 10.81131 | 2.702826 | 0.08457069 | 0.02816744 | 0.230507 | 0.05762676 | 0.03635724 | 0.2533086
13 | 13 | Complete | 4.8 | 1 | 0 | 0.5 | 0.75 | 0.25 | 0.5 | 0.5 | 0.25 | 1.25 | PlateAgilent 7_Vial13 | 2022-05-08 00:21 | 0.593956 | 92.63913 | 6.275029 | 0.1646503 | 17.1033 | 4.275826 | 0.1889507 | 0.0524224 | 0.5150065 | 0.1287516 | 0.05422984 | 0.8426628
14 | 14 | Complete | 5.01 | 4 | 0 | 0 | 0 | 0 | 1 | 0 | 0 | 0 | PlateAgilent 7_Vial14 | 2022-05-08 00:40 | 0.658126 | 85.43202 | 13.07145 | 0.5035393 | 35.62772 | 8.906931 | 0.8583363 | 0.1376733 | 2.339493 | 0.5848733 | 0.07909034 | 0.5591071
15 | 15 | Complete | 5.01 | 4 | 0 | 0 | 0 | 0 | 1 | 0 | 0 | 0 | PlateAgilent 7_Vial15 | 2022-05-08 01:00 | 0.644191 | 85.53138 | 12.8713 | 0.4885859 | 35.08219 | 8.770548 | 0.9576484 | 0.1439665 | 2.61018 | 0.6525449 | 0.08820542 | 0.5514635
16 | 1 | Complete | 4.79 | 1 | 0 | 0.5 | 0.75 | 0.25 | 0.25 | 0.5 | 0.75 | 1 | PlateAgilent 8_Vial1 | 2022-05-08 06:35 | 0.602341 | 94.33038 | 3.783217 | 0.1126684 | 10.31159 | 2.577897 | 0.4262274 | 0.08182327 | 1.161731 | 0.2904328 | 0.06898249 | 1.391197
17 | 2 | Complete | 4 | 1.25 | 0 | 0.75 | 0.75 | 0.25 | 0.25 | 0.5 | 0 | 1.25 | PlateAgilent 8_Vial2 | 2022-05-08 06:55 | 0.658126 | 94.20756 | 3.899545 | 0.1115937 | 10.62865 | 2.657163 | 0.4514021 | 0.08587462 | 1.230348 | 0.307587 | 0.0711829 | 1.370311
18 | 3 | Complete | 4.61 | 0.25 | 0 | 1.25 | 0.75 | 0.25 | 0.25 | 0.5 | 0.25 | 1.5 | PlateAgilent 8_Vial3 | 2022-05-08 07:15 | 0.764027 | 95.17509 | 4.264654 | 0.1082391 | 11.6238 | 2.90595 | 0.1521993 | 0.03898286 | 0.4148365 | 0.1037091 | 0.03620519 | 0.3718512
19 | 4 | Complete | 4.78 | 0.5 | 0 | 1.5 | 0.5 | 0 | 0.25 | 0.5 | 0 | 1.75 | PlateAgilent 8_Vial4 | 2022-05-08 07:35 | 0.580021 | 94.11026 | 4.909605 | 0.1249283 | 13.38169 | 3.345422 | 0.1711775 | 0.04955381 | 0.4665639 | 0.116641 | 0.05625991 | 0.7527005
20 | 5 | Complete | 3.99 | 0.5 | 0 | 2.25 | 0.5 | 0 | 0.25 | 0.25 | 0 | 1.25 | PlateAgilent 8_Vial5 | 2022-05-08 07:56 | 0.507526 | 95.67517 | 3.362274 | 0.0811706 | 9.164261 | 2.291065 | 0.1476301 | 0.04827785 | 0.4023827 | 0.1005957 | 0.05726244 | 0.7576658
21 | 6 | Complete | 4.19 | 1.25 | 0 | 0 | 1 | 0 | 0.25 | 0.5 | 0 | 2 | PlateAgilent 8_Vial6 | 2022-05-08 08:16 | 0.660886 | 77.23128 | 21.53903 | 0.8296399 | 58.70709 | 14.67677 | 0.2265515 | 0.06269718 | 0.6174918 | 0.154373 | 0.06262236 | 0.9405152
22 | 7 | Complete | 3.97 | 0.25 | 0 | 0 | 0.75 | 0.5 | 0.5 | 0.5 | 0.5 | 2 | PlateAgilent 8_Vial7 | 2022-05-08 08:36 | 0.780827 | 80.21599 | 19.5108 | 0.6393377 | 53.1789 | 13.29473 | 0.07988413 | 0.02641995 | 0.2177333 | 0.05443332 | 0.02826503 | 0.1650622
23 | 8 | Complete | 4.18 | 1.25 | 0 | 0 | 0.5 | 0.25 | 0.25 | 0.5 | 0.5 | 1.75 | PlateAgilent 8_Vial8 | 2022-05-08 08:57 | 0.660886 | 84.32552 | 14.38789 | 0.5942108 | 39.21583 | 9.803958 | 0.2267995 | 0.0609259 | 0.6181678 | 0.1545419 | 0.05928392 | 1.000505
24 | 9 | Complete | 4.8 | 1.75 | 0 | 0.25 | 0.75 | 0.25 | 0.25 | 0.5 | 0 | 1.25 | PlateAgilent 8_Vial9 | 2022-05-08 09:17 | 0.605131 | 92.46387 | 6.082612 | 0.1718653 | 16.57885 | 4.144713 | 0.3701222 | 0.07656904 | 1.00881 | 0.2522025 | 0.06162068 | 1.021772
25 | 10 | Complete | 4.22 | 0.25 | 0 | 0.25 | 0.75 | 0 | 0.25 | 0.5 | 0.5 | 2.5 | PlateAgilent 8_Vial10 | 2022-05-08 09:37 | 0.663691 | 91.28907 | 8.370949 | 0.169165 | 22.81597 | 5.703993 | 0.1006314 | 0.03105443 | 0.2742823 | 0.06857058 | 0.03697118 | 0.2023803
27 | 12 | Complete | 4.21 | 0.5 | 0 | 0 | 0.5 | 0.25 | 0.25 | 0.5 | 0.5 | 2.5 | PlateAgilent 8_Vial12 | 2022-05-08 10:20 | 0.747346 | 79.78536 | 19.77866 | 0.608818 | 53.90899 | 13.47725 | 0.0822115 | 0.02765154 | 0.2240768 | 0.0560192 | 0.03522971 | 0.3185367
28 | 13 | Complete | 3.42 | 0.75 | 0 | 0 | 0.75 | 0.25 | 0.25 | 0.5 | 0 | 2.5 | PlateAgilent 8_Vial13 | 2022-05-08 10:41 | 0.741766 | 76.78662 | 22.57584 | 0.7006864 | 61.53301 | 15.38325 | 0.1231341 | 0.03756486 | 0.3356161 | 0.08390403 | 0.04000069 | 0.4744077
29 | 14 | Complete | 5 | 4 | 0 | 0 | 0 | 0 | 1 | 0 | 0 | 0 | PlateAgilent 8_Vial14 | 2022-05-08 11:01 | 0.658126 | 85.62591 | 12.91346 | 0.5009954 | 35.1971 | 8.799276 | 0.8260155 | 0.1358834 | 2.251399 | 0.5628498 | 0.07949244 | 0.5551181
30 | 15 | Complete | 4.98 | 4 | 0 | 0 | 0 | 0 | 1 | 0 | 0 | 0 | PlateAgilent 8_Vial15 | 2022-05-08 11:20 | 0.655321 | 85.7663 | 12.59784 | 0.4901183 | 34.33683 | 8.584208 | 0.981558 | 0.1428155 | 2.675348 | 0.668837 | 0.09092954 | 0.5633805