## Output
form_id | form_name | form_status | PCAT_Gee-pt/g-c3n4 | PCAT_Gee-T/M/W | NaCl | NaOH-1M | PVP-1wt | SDS-1wt | AcidRed87-1gL | RhodamineB-1gL | MethyleneB-250mgL | water | sample_name | form_datetime | Baratron_Avg | calc_%_N2_Avg | calc_%_H2_Avg | calc_%_H2_2STD | calc_%_H2_umol | calc_%_H2_umol/h | calc_%_O2_Avg | calc_%_O2_2STD | calc_%_O2_umol | calc_%_O2_umol/h | calc_%_Ar_Avg | calc_%_CO2_Avg
1 | 1 | Complete | 3.99 | 0.25 | 0 | 0 | 0.75 | 0 | 0.25 | 0.25 | 0.25 | 3.25 | PlateAgilent 9_Vial1 | 2022-05-08 17:13 | 0.674866 | 91.85208 | 7.571112 | 0.1836417 | 20.63593 | 5.158982 | 0.2021343 | 0.0501978 | 0.5509401 | 0.137735 | 0.04181963 | 0.3328551
2 | 2 | Complete | 4.01 | 0.25 | 0 | 0 | 0.75 | 0 | 0.25 | 0.25 | 0 | 3.5 | PlateAgilent 9_Vial2 | 2022-05-08 17:32 | 0.750151 | 80.12196 | 19.47752 | 0.6692377 | 53.0882 | 13.27205 | 0.1161388 | 0.0350239 | 0.3165496 | 0.07913741 | 0.03950015 | 0.2448786
3 | 3 | Complete | 4 | 0.25 | 0 | 0.25 | 0.75 | 0 | 0.25 | 0.25 | 0.25 | 3 | PlateAgilent 9_Vial3 | 2022-05-08 17:53 | 0.658126 | 91.34272 | 8.234222 | 0.1743338 | 22.44331 | 5.610827 | 0.1041698 | 0.03291392 | 0.2839267 | 0.07098168 | 0.0435189 | 0.2753662
4 | 4 | Complete | 3.97 | 0.25 | 0 | 0.25 | 0.75 | 0 | 0.25 | 0.25 | 0 | 3.25 | PlateAgilent 9_Vial4 | 2022-05-08 18:13 | 0.630226 | 93.24614 | 6.367143 | 0.1328571 | 17.35437 | 4.338593 | 0.08802461 | 0.02937062 | 0.2399211 | 0.05998027 | 0.04541928 | 0.2532716
5 | 5 | Complete | 4.01 | 0.25 | 0 | 0.5 | 0.75 | 0 | 0.25 | 0.25 | 0 | 3 | PlateAgilent 9_Vial5 | 2022-05-08 18:35 | 0.610711 | 95.41917 | 4.208761 | 0.09210945 | 11.47146 | 2.867865 | 0.07892938 | 0.02642246 | 0.215131 | 0.05378275 | 0.04469685 | 0.2484404
6 | 6 | Complete | 3.97 | 0.25 | 0 | 0 | 0.75 | 0 | 0.25 | 0.25 | 0.5 | 3 | PlateAgilent 9_Vial6 | 2022-05-08 18:56 | 0.716656 | 83.23237 | 16.49548 | 0.5336635 | 44.9603 | 11.24007 | 0.0614086 | 0.02260381 | 0.1673761 | 0.04184403 | 0.03751699 | 0.1732267
7 | 7 | Complete | 4 | 0.25 | 0 | 0.5 | 0.75 | 0 | 0.25 | 0.25 | 0.25 | 2.75 | PlateAgilent 9_Vial7 | 2022-05-08 19:18 | 0.616276 | 95.10267 | 4.555077 | 0.09175322 | 12.41538 | 3.103845 | 0.0672857 | 0.02428885 | 0.1833948 | 0.04584871 | 0.04240495 | 0.2325602
8 | 8 | Complete | 3.98 | 0.25 | 0 | 0.25 | 0.75 | 0 | 0.25 | 0.25 | 0.5 | 2.75 | PlateAgilent 9_Vial8 | 2022-05-08 19:40 | 0.660886 | 92.59113 | 7.092843 | 2.323044 | 19.33235 | 4.833088 | 0.06214766 | 0.02101562 | 0.1693905 | 0.04234763 | 0.04201 | 0.2118704
9 | 9 | Complete | 4.01 | 0.25 | 0 | 0.5 | 0.75 | 0.5 | 0.25 | 0.25 | 0.5 | 2.5 | PlateAgilent 9_Vial9 | 2022-05-08 20:02 | 0.602341 | 95.09131 | 4.584781 | 0.09932786 | 12.49634 | 3.124086 | 0.06083421 | 0.02171908 | 0.1658106 | 0.04145264 | 0.04179985 | 0.2212726
10 | 10 | Complete | 4.01 | 0.25 | 0 | 0 | 0.75 | 0 | 0.25 | 0 | 0.75 | 2.75 | PlateAgilent 9_Vial10 | 2022-05-08 20:25 | 0.708271 | 83.64629 | 16.10147 | 0.5100955 | 43.88639 | 10.9716 | 0.05377088 | 0.01709781 | 0.1465587 | 0.03663966 | 0.03714449 | 0.1613294
11 | 11 | Complete | 3.99 | 0.25 | 0 | 0.25 | 0.75 | 0 | 0.25 | 0.25 | 0.75 | 2.5 | PlateAgilent 9_Vial11 | 2022-05-08 20:48 | 0.644191 | 91.03551 | 8.679708 | 0.1825456 | 23.65753 | 5.914383 | 0.05777044 | 0.01832378 | 0.1574599 | 0.03936498 | 0.03958648 | 0.1874288
12 | 12 | Complete | 3.98 | 0.25 | 0 | 0.75 | 0.75 | 0 | 0.25 | 0.25 | 0 | 2.75 | PlateAgilent 9_Vial12 | 2022-05-08 21:11 | 0.599551 | 95.75776 | 3.92181 | 0.08819369 | 10.68934 | 2.672335 | 0.05863725 | 0.01894626 | 0.1598225 | 0.03995563 | 0.04326822 | 0.2185283
13 | 13 | Complete | 4 | 0.25 | 0 | 0.75 | 0.75 | 0 | 0.25 | 0.25 | 0.25 | 2.5 | PlateAgilent 9_Vial13 | 2022-05-08 21:34 | 0.596746 | 96.17502 | 3.504111 | 0.07937382 | 9.550854 | 2.387713 | 0.05876247 | 0.01753894 | 0.1601638 | 0.04004095 | 0.04328389 | 0.2188191
14 | 14 | Complete | 5.01 | 4 | 0 | 0 | 0 | 0 | 1 | 0 | 0 | 0 | PlateAgilent 9_Vial14 | 2022-05-08 21:55 | 0.663691 | 85.02476 | 13.48106 | 0.4888349 | 36.74415 | 9.186038 | 0.8511699 | 0.1376015 | 2.319961 | 0.5799901 | 0.0859475 | 0.5570621
15 | 15 | Complete | 4.99 | 4 | 0 | 0 | 0 | 0 | 1 | 0 | 0 | 0 | PlateAgilent 9_Vial15 | 2022-05-08 22:15 | 0.655321 | 85.12319 | 13.24641 | 0.4908909 | 36.10459 | 9.026148 | 0.9750798 | 0.1414568 | 2.657691 | 0.6644228 | 0.09489885 | 0.5604224
16 | 1 | Complete | 3.99 | 0.25 | 0 | 0.25 | 0.75 | 0 | 0.25 | 0.25 | 1 | 2.25 | PlateAgilent 10_Vial1 | 2022-05-09 03:05 | 0.616276 | 93.50123 | 5.922635 | 0.1403767 | 16.14282 | 4.035704 | 0.1928902 | 0.04911172 | 0.5257441 | 0.131436 | 0.03855053 | 0.344698
17 | 2 | Complete | 4 | 0.25 | 0 | 0 | 0.75 | 0 | 0.25 | 0.25 | 1 | 2.5 | PlateAgilent 10_Vial2 | 2022-05-09 03:25 | 0.669271 | 87.33702 | 12.25346 | 0.4779765 | 33.39821 | 8.349551 | 0.1149652 | 0.03534677 | 0.3133507 | 0.07833766 | 0.03865903 | 0.2558931
18 | 3 | Complete | 4.01 | 0.25 | 0 | 1.25 | 0.75 | 0 | 0.25 | 0.25 | 0 | 2.25 | PlateAgilent 10_Vial3 | 2022-05-09 03:45 | 0.588376 | 96.15165 | 3.36883 | 0.07783211 | 9.18213 | 2.295532 | 0.1014366 | 0.03290878 | 0.2764769 | 0.06911922 | 0.04478047 | 0.3332986
19 | 4 | Complete | 4.01 | 0.25 | 0 | 0.5 | 0.75 | 0 | 0.25 | 0.25 | 0.75 | 2.25 | PlateAgilent 10_Vial4 | 2022-05-09 04:06 | 0.582811 | 95.35086 | 4.270122 | 0.09516522 | 11.6387 | 2.909676 | 0.0829344 | 0.02880962 | 0.2260472 | 0.05651179 | 0.04119906 | 0.2548883
20 | 5 | Complete | 4 | 0.25 | 0 | 0 | 0.75 | 0 | 0.25 | 0.25 | 1.25 | 2.25 | PlateAgilent 10_Vial5 | 2022-05-09 04:27 | 0.630226 | 87.63708 | 12.08452 | 0.4477875 | 32.93773 | 8.234433 | 0.06341727 | 0.0239455 | 0.172851 | 0.04321275 | 0.03720653 | 0.177779
21 | 6 | Complete | 3.99 | 0.25 | 0 | 0.75 | 0.75 | 0 | 0.25 | 0.25 | 0.75 | 2 | PlateAgilent 10_Vial6 | 2022-05-09 04:49 | 0.571681 | 96.33667 | 3.328018 | 0.07373626 | 9.070891 | 2.267723 | 0.0658021 | 0.02411379 | 0.1793511 | 0.04483778 | 0.04042826 | 0.2290795
22 | 7 | Complete | 3.98 | 0.25 | 0 | 0.5 | 0.75 | 0 | 0.25 | 0.25 | 1 | 2 | PlateAgilent 10_Vial7 | 2022-05-09 05:11 | 0.566101 | 95.23004 | 4.457431 | 0.101995 | 12.14924 | 3.037309 | 0.05987735 | 0.02257004 | 0.1632025 | 0.04080063 | 0.04153651 | 0.2111175
23 | 8 | Complete | 4 | 0.25 | 0 | 1 | 0.75 | 0 | 0.25 | 0.25 | 0.5 | 2 | PlateAgilent 10_Vial8 | 2022-05-09 05:34 | 0.557716 | 96.63964 | 3.017886 | 0.071793 | 8.225592 | 2.056398 | 0.06241358 | 0.01951481 | 0.1701153 | 0.04252883 | 0.04190075 | 0.23816
24 | 9 | Complete | 4.01 | 0.25 | 0 | 0.25 | 0.75 | 0 | 0.25 | 0.25 | 1.25 | 2 | PlateAgilent 10_Vial9 | 2022-05-09 05:57 | 0.580021 | 91.8602 | 7.854018 | 0.170884 | 21.40702 | 5.351755 | 0.05814629 | 0.01777749 | 0.1584843 | 0.03962109 | 0.04013481 | 0.1875041
25 | 10 | Complete | 4 | 0.25 | 0 | 0 | 0.75 | 0 | 0.25 | 0.25 | 1.5 | 2 | PlateAgilent 10_Vial10 | 2022-05-09 06:21 | 0.619081 | 93.08233 | 6.654715 | 7.772118 | 18.13818 | 4.534545 | 0.05530926 | 0.02103647 | 0.1507517 | 0.03768792 | 0.04005922 | 0.1675875
26 | 11 | Complete | 3.99 | 0.25 | 0 | 1 | 0.75 | 0 | 0.25 | 0.25 | 1 | 1.5 | PlateAgilent 10_Vial11 | 2022-05-09 06:44 | 0.560506 | 96.98442 | 2.705781 | 0.05948611 | 7.374915 | 1.843729 | 0.05637492 | 0.01717274 | 0.1536563 | 0.03841406 | 0.03914423 | 0.2142797
27 | 12 | Complete | 4 | 0.25 | 0 | 0.25 | 0.75 | 0 | 0.25 | 0.25 | 1.75 | 1.5 | PlateAgilent 10_Vial12 | 2022-05-09 07:07 | 0.593956 | 92.11772 | 7.614814 | 0.1636092 | 20.75504 | 5.188761 | 0.05269755 | 0.01653214 | 0.1436332 | 0.03590829 | 0.0387438 | 0.1760209
28 | 13 | Complete | 3.9 | 0.25 | 0 | 1.25 | 0.75 | 0 | 0.25 | 0.25 | 1 | 1.25 | PlateAgilent 10_Vial13 | 2022-05-09 07:31 | 0.563311 | 97.06031 | 2.620525 | 0.06112304 | 7.14254 | 1.785635 | 0.05426222 | 0.01645968 | 0.1478979 | 0.03697447 | 0.03903922 | 0.2258665
29 | 14 | Complete | 5.06 | 4 | 0 | 0 | 0 | 0 | 1 | 0 | 0 | 0 | PlateAgilent 10_Vial14 | 2022-05-09 07:52 | 0.638596 | 85.11837 | 13.49357 | 0.4782123 | 36.77825 | 9.194563 | 0.7736392 | 0.1350175 | 2.108642 | 0.5271604 | 0.0819314 | 0.532488
30 | 15 | Complete | 5 | 4 | 0 | 0 | 0 | 0 | 1 | 0 | 0 | 0 | PlateAgilent 10_Vial15 | 2022-05-09 08:12 | 0.630226 | 85.26528 | 13.19371 | 0.5209899 | 35.96095 | 8.990238 | 0.9128923 | 0.1396062 | 2.488192 | 0.622048 | 0.0904092 | 0.537714