## Output
form_id | form_name | form_status | PCAT_Gee-pt/g-c3n4 | PCAT_Gee-T/M/W | NaCl | NaOH-1M | PVP-1wt | SDS-1wt | AcidRed87-1gL | RhodamineB-1gL | MethyleneB-250mgL | water | sample_name | form_datetime | Baratron_Avg | calc_%_N2_Avg | calc_%_H2_Avg | calc_%_H2_2STD | calc_%_H2_umol | calc_%_H2_umol/h | calc_%_O2_Avg | calc_%_O2_2STD | calc_%_O2_umol | calc_%_O2_umol/h | calc_%_Ar_Avg | calc_%_CO2_Avg
1 | 1 | Complete | 3.98 | 0.5 | 0 | 0 | 0.75 | 0 | 0.25 | 0.25 | 0.25 | 3 | PlateAgilent 13_Vial1 | 2022-05-11 04:44 | 0.563311 | 91.17173 | 7.826094 | 0.1800135 | 21.33091 | 5.332728 | 0.253793 | 0.05923408 | 0.6917417 | 0.1729354 | 0.0551698 | 0.6932101
2 | 2 | Complete | 3.99 | 0.5 | 0 | 0 | 0.75 | 0 | 0.25 | 0.25 | 0 | 3.25 | PlateAgilent 13_Vial2 | 2022-05-11 05:04 | 0.658126 | 79.4716 | 19.77066 | 0.6650333 | 53.88718 | 13.47179 | 0.1697613 | 0.04559678 | 0.4627039 | 0.115676 | 0.04915158 | 0.5388258
3 | 3 | Complete | 3.97 | 0.5 | 0 | 0 | 0.75 | 0 | 0.25 | 0.25 | 0.5 | 2.75 | PlateAgilent 13_Vial3 | 2022-05-11 05:24 | 0.630226 | 82.6084 | 16.6926 | 0.5729605 | 45.49757 | 11.37439 | 0.1488903 | 0.04244336 | 0.4058176 | 0.1014544 | 0.04751355 | 0.5026014
4 | 4 | Complete | 4 | 0.5 | 0 | 0 | 0.75 | 0 | 0.25 | 0.25 | 0.25 | 3 | PlateAgilent 13_Vial4 | 2022-05-11 05:44 | 0.641371 | 81.89262 | 17.48203 | 0.5928079 | 47.64925 | 11.91231 | 0.1296222 | 0.03791122 | 0.3533001 | 0.08832502 | 0.04628531 | 0.4494453
5 | 5 | Complete | 3.99 | 0.5 | 0 | 0 | 0.75 | 0 | 0.25 | 0.25 | 0.75 | 2.5 | PlateAgilent 13_Vial5 | 2022-05-11 06:04 | 0.638596 | 83.33715 | 16.08546 | 0.5584324 | 43.84275 | 10.96069 | 0.1179242 | 0.0357867 | 0.3214158 | 0.08035394 | 0.0463693 | 0.4130975
6 | 6 | Complete | 3.98 | 0.5 | 0 | 0 | 0.75 | 0 | 0.25 | 0.25 | 1 | 2.25 | PlateAgilent 13_Vial6 | 2022-05-11 06:24 | 0.630226 | 84.30577 | 15.13905 | 0.5358521 | 41.26319 | 10.3158 | 0.1117495 | 0.03490084 | 0.3045859 | 0.07614648 | 0.04470441 | 0.3987249
7 | 7 | Complete | 3.98 | 0.5 | 0 | 0 | 0.75 | 0 | 0.25 | 0.25 | 1.25 | 2 | PlateAgilent 13_Vial7 | 2022-05-11 06:45 | 0.613501 | 85.26003 | 14.18655 | 0.4703095 | 38.66705 | 9.666764 | 0.1086574 | 0.03424222 | 0.2961581 | 0.07403952 | 0.04440305 | 0.4003611
8 | 8 | Complete | 3.94 | 0.5 | 0 | 0 | 0.75 | 0 | 0.25 | 0.25 | 0.5 | 2.75 | PlateAgilent 13_Vial8 | 2022-05-11 07:05 | 0.621871 | 83.53048 | 15.93511 | 0.5363641 | 43.43296 | 10.85824 | 0.1027219 | 0.03314338 | 0.2799801 | 0.06999503 | 0.04568154 | 0.3860013
9 | 9 | Complete | 3.4 | 0.5 | 0 | 0 | 1 | 0.25 | 0.25 | 0.5 | 1.25 | 1.25 | PlateAgilent 13_Vial9 | 2022-05-11 07:26 | 0.596746 | 86.82328 | 12.66229 | 0.4186415 | 34.5125 | 8.628126 | 0.1012328 | 0.03251983 | 0.2759215 | 0.06898038 | 0.03858362 | 0.374613
10 | 10 | Complete | 3.99 | 0.5 | 0 | 0 | 0.75 | 0 | 0.25 | 0.25 | 1.5 | 1.75 | PlateAgilent 13_Vial10 | 2022-05-11 07:47 | 0.605131 | 86.72373 | 12.76097 | 0.4530091 | 34.78147 | 8.695368 | 0.09851289 | 0.03195786 | 0.2685081 | 0.06712702 | 0.04364605 | 0.3731406
11 | 11 | Complete | 3.97 | 0.5 | 0 | 0 | 0.75 | 0 | 0.25 | 0.25 | 0 | 3.25 | PlateAgilent 13_Vial11 | 2022-05-11 08:08 | 0.663691 | 79.78134 | 19.75113 | 0.5990441 | 53.83396 | 13.45849 | 0.09229218 | 0.02952524 | 0.2515528 | 0.06288821 | 0.04344658 | 0.3317893
12 | 12 | Complete | 4.1 | 0.5 | 0 | 0 | 0.75 | 0 | 0.25 | 0.25 | 1.75 | 1.5 | PlateAgilent 13_Vial12 | 2022-05-11 08:28 | 0.602341 | 86.83626 | 12.6615 | 0.4280766 | 34.51035 | 8.627588 | 0.09484289 | 0.03158345 | 0.2585051 | 0.06462627 | 0.0438756 | 0.3635223
13 | 13 | Complete | 3.99 | 0.75 | 0 | 0 | 1 | 0 | 0.25 | 0.5 | 1.5 | 1 | PlateAgilent 13_Vial13 | 2022-05-11 08:49 | 0.638596 | 80.59251 | 18.71901 | 0.5838899 | 51.0208 | 12.7552 | 0.1267492 | 0.03832438 | 0.3454693 | 0.08636731 | 0.04945 | 0.5122767
14 | 14 | Complete | 5 | 4 | 0 | 0 | 0 | 0 | 1 | 0 | 0 | 0 | PlateAgilent 13_Vial14 | 2022-05-11 09:10 | 0.585616 | 85.08463 | 13.46898 | 0.4702851 | 36.71123 | 9.177808 | 0.7973617 | 0.1360785 | 2.1733 | 0.543325 | 0.08692103 | 0.5621095
15 | 15 | Complete | 5 | 4 | 0 | 0 | 0 | 0 | 1 | 0 | 0 | 0 | PlateAgilent 13_Vial15 | 2022-05-11 09:29 | 0.591181 | 85.04036 | 13.36555 | 0.438847 | 36.42933 | 9.107332 | 0.9365048 | 0.1417859 | 2.55255 | 0.6381376 | 0.09335533 | 0.5642271