## Output
form_id | form_name | form_status | PCAT_Gee-pt/g-c3n4 | PCAT_Gee-T/M/W | NaCl | NaOH-1M | PVP-1wt | SDS-1wt | AcidRed87-1gL | RhodamineB-1gL | MethyleneB-250mgL | water | sample_name | form_datetime | Baratron_Avg | calc_%_N2_Avg | calc_%_H2_Avg | calc_%_H2_2STD | calc_%_H2_umol | calc_%_H2_umol/h | calc_%_O2_Avg | calc_%_O2_2STD | calc_%_O2_umol | calc_%_O2_umol/h | calc_%_Ar_Avg | calc_%_CO2_Avg
5 | 5 | Complete | 4.47 | 0.5 | 0 | 0 | 0.75 | 0 | 0.25 | 0.5 | 0.25 | 2.75 | PlateAgilent 1_Vial5 | 2022-05-13 09:35 | 0.616276 | 93.33128 | 5.69417 | 0.1081342 | 15.52011 | 3.880027 | 0.2829515 | 0.06163136 | 0.7712165 | 0.1928041 | 0.1091105 | 0.5824894
12 | 12 | Complete | 4.15 | 0.5 | 0 | 0 | 0.5 | 0 | 0.25 | 0.5 | 0 | 3.25 | PlateAgilent 1_Vial12 | 2022-05-13 12:05 | 0.764027 | 77.65325 | 21.80649 | 0.8641415 | 59.43608 | 14.85902 | 0.08996498 | 0.02929167 | 0.2452098 | 0.06130245 | 0.06303845 | 0.3872496
14 | 14 | Complete | 4.94 | 4 | 0 | 0 | 0 | 0 | 1 | 0 | 0 | 0 | PlateAgilent 1_Vial14 | 2022-05-13 12:48 | 0.663691 | 85.36414 | 12.95333 | 0.5554448 | 35.30577 | 8.826443 | 0.9690012 | 0.1360481 | 2.641123 | 0.6602808 | 0.09968116 | 0.6138527
15 | 15 | Complete | 4.98 | 4 | 0 | 0 | 0 | 0 | 1 | 0 | 0 | 0 | PlateAgilent 1_Vial15 | 2022-05-13 13:07 | 0.660886 | 85.59628 | 12.57019 | 0.494046 | 34.26147 | 8.565368 | 1.105486 | 0.1366791 | 3.013129 | 0.7532823 | 0.1048054 | 0.6232425
17 | 2 | Complete | 3.55 | 0.25 | 0 | 0 | 0.75 | 0.5 | 0.5 | 0.5 | 0 | 2.5 | PlateAgilent 2_Vial2 | 2022-05-13 13:48 | 0.744541 | 85.0792 | 14.62488 | 0.5844109 | 39.86177 | 9.965443 | 0.0943683 | 0.02907482 | 0.2572115 | 0.06430288 | 0.03509001 | 0.1664619
18 | 3 | Complete | 4.6 | 0.75 | 0 | 0 | 0.5 | 0.5 | 0.25 | 0.75 | 0.25 | 2 | PlateAgilent 2_Vial3 | 2022-05-13 14:09 | 0.758476 | 78.48682 | 20.7382 | 0.6178413 | 56.52431 | 14.13108 | 0.17072 | 0.04382187 | 0.4653169 | 0.1163292 | 0.04659357 | 0.557669
22 | 7 | Complete | 3.62 | 0.25 | 0 | 0 | 0.75 | 0.75 | 0.25 | 0.75 | 0 | 2.25 | PlateAgilent 2_Vial7 | 2022-05-13 15:37 | 0.792002 | 81.47972 | 18.28336 | 0.661631 | 49.83337 | 12.45834 | 0.05086141 | 0.01647771 | 0.1386286 | 0.03465714 | 0.03349414 | 0.1525654
24 | 9 | Complete | 3.97 | 0.25 | 0 | 0 | 0.25 | 0 | 0.25 | 0.25 | 3 | 0.75 | PlateAgilent 2_Vial9 | 2022-05-13 16:25 | 0.677611 | 92.49353 | 7.213639 | 2.371396 | 19.66159 | 4.915398 | 0.05555837 | 0.01544708 | 0.1514307 | 0.03785766 | 0.04361984 | 0.1936493
25 | 10 | Complete | 3.58 | 0.5 | 0 | 0 | 1.25 | 0.25 | 0.25 | 0.5 | 0.25 | 2 | PlateAgilent 2_Vial10 | 2022-05-13 16:48 | 0.750151 | 81.91269 | 17.58728 | 0.6501874 | 47.93614 | 11.98404 | 0.09100153 | 0.02897117 | 0.248035 | 0.06200876 | 0.04208767 | 0.3669374
28 | 13 | Complete | 3.98 | 1.25 | 0 | 0 | 0.75 | 0 | 0.25 | 0.75 | 0 | 2 | PlateAgilent 2_Vial13 | 2022-05-13 17:56 | 0.733411 | 77.7635 | 21.10744 | 0.6984014 | 57.53072 | 14.38268 | 0.2116636 | 0.05374712 | 0.5769133 | 0.1442283 | 0.06448888 | 0.8529164
29 | 14 | Complete | 5 | 4 | 0 | 0 | 0 | 0 | 1 | 0 | 0 | 0 | PlateAgilent 2_Vial14 | 2022-05-13 18:16 | 0.663691 | 85.66378 | 12.69562 | 0.4742682 | 34.60335 | 8.650837 | 0.9486087 | 0.1294642 | 2.585541 | 0.6463852 | 0.09041665 | 0.6015811
30 | 15 | Complete | 5.02 | 4 | 0 | 0 | 0 | 0 | 1 | 0 | 0 | 0 | PlateAgilent 2_Vial15 | 2022-05-13 18:35 | 0.641371 | 85.90634 | 12.40202 | 0.4837084 | 33.80311 | 8.450776 | 1.001203 | 0.1320017 | 2.728893 | 0.6822232 | 0.09887538 | 0.591564