## Output
form_id | form_name | form_status | PCAT_Gee-pt/g-c3n4 | PCAT_Gee-T/M/W | NaCl | NaOH-1M | PVP-1wt | SDS-1wt | AcidRed87-1gL | RhodamineB-1gL | MethyleneB-250mgL | water | sample_name | form_datetime | Baratron_Avg | calc_%_N2_Avg | calc_%_H2_Avg | calc_%_H2_2STD | calc_%_H2_umol | calc_%_H2_umol/h | calc_%_O2_Avg | calc_%_O2_2STD | calc_%_O2_umol | calc_%_O2_umol/h | calc_%_Ar_Avg | calc_%_CO2_Avg
1 | 1 | Complete | 4.01 | 0.75 | 0 | 0 | 0.75 | 0 | 0.25 | 0.5 | 0 | 2.75 | PlateAgilent 3_Vial1 | 2022-05-19 00:10 | 0.635776 | 90.332 | 8.536036 | 0.03096224 | 23.26594 | 5.816484 | 0.2296248 | 0.0720107 | 0.6258686 | 0.1564671 | 0.07723007 | 0.8251125
2 | 2 | Complete | 3.87 | 0.25 | 0 | 0 | 1 | 0.25 | 0.25 | 0.25 | 0 | 3 | PlateAgilent 3_Vial2 | 2022-05-19 00:30 | 0.697141 | 85.87698 | 13.70812 | 0.3532081 | 37.36303 | 9.340757 | 0.09727719 | 0.03710012 | 0.26514 | 0.06628501 | 0.04729465 | 0.2703318
3 | 3 | Complete | 3.77 | 0.5 | 0 | 0 | 0.5 | 0.25 | 0.5 | 0.5 | 0 | 2.75 | PlateAgilent 3_Vial3 | 2022-05-19 00:50 | 0.699946 | 84.46879 | 14.85741 | 0.4437724 | 40.49555 | 10.12389 | 0.1225812 | 0.04534936 | 0.3341091 | 0.08352726 | 0.05542839 | 0.4957974
4 | 4 | Complete | 4.14 | 0.5 | 0 | 0 | 0.75 | 0 | 0.25 | 0.5 | 0.5 | 2.5 | PlateAgilent 3_Vial4 | 2022-05-19 01:11 | 0.630226 | 91.79569 | 7.458465 | 0.1274975 | 20.32889 | 5.082224 | 0.1347337 | 0.04699017 | 0.3672321 | 0.09180804 | 0.06204006 | 0.5490682
5 | 5 | Complete | 3.99 | 0.5 | 0 | 0 | 1.75 | 0.25 | 0.25 | 0.75 | 0 | 1.5 | PlateAgilent 3_Vial5 | 2022-05-19 01:31 | 0.683206 | 83.64342 | 15.81424 | 0.5960994 | 43.10352 | 10.77588 | 0.1019404 | 0.03855554 | 0.2778501 | 0.06946254 | 0.04827811 | 0.3921228
6 | 6 | Complete | 4.4 | 0.5 | 0 | 0 | 1.25 | 0 | 0.5 | 0.5 | 0.5 | 1.75 | PlateAgilent 3_Vial6 | 2022-05-19 01:51 | 0.685981 | 83.17366 | 16.28212 | 0.6048195 | 44.37877 | 11.09469 | 0.098282 | 0.0383452 | 0.2678788 | 0.06696969 | 0.0528734 | 0.3930677
7 | 7 | Complete | 4.59 | 0.25 | 0 | 0 | 0.5 | 1.25 | 0.5 | 0.75 | 0.25 | 1.5 | PlateAgilent 3_Vial7 | 2022-05-19 02:12 | 0.685981 | 85.9309 | 13.76296 | 0.5455177 | 37.51251 | 9.378127 | 0.06185286 | 0.02521416 | 0.168587 | 0.04214675 | 0.03981587 | 0.2044731
8 | 8 | Complete | 4.39 | 0.75 | 1 | 0 | 1.25 | 0.25 | 0.25 | 0.5 | 0 | 1 | PlateAgilent 3_Vial8 | 2022-05-19 02:33 | 0.708271 | 81.52664 | 17.75791 | 0.7024778 | 48.40121 | 12.1003 | 0.1255355 | 0.04555767 | 0.3421613 | 0.08554032 | 0.04780979 | 0.5420981
9 | 9 | Complete | 4.19 | 0.5 | 0 | 0 | 1 | 0.25 | 0.25 | 0.75 | 0.25 | 2 | PlateAgilent 3_Vial9 | 2022-05-19 02:54 | 0.683206 | 83.98478 | 15.50716 | 0.5879421 | 42.26653 | 10.56663 | 0.09391698 | 0.0367222 | 0.2559814 | 0.06399535 | 0.04535275 | 0.368791
10 | 10 | Complete | 3.61 | 0.5 | 0.25 | 0 | 0 | 0.5 | 0.5 | 0.75 | 0 | 2.5 | PlateAgilent 3_Vial10 | 2022-05-19 03:16 | 0.669271 | 85.60429 | 13.88078 | 0.5738274 | 37.83365 | 9.458412 | 0.09132441 | 0.0345012 | 0.2489151 | 0.06222877 | 0.04717945 | 0.3764271
11 | 11 | Complete | 4.58 | 0.5 | 0 | 0 | 1.25 | 0.75 | 0.25 | 0.25 | 0 | 2 | PlateAgilent 3_Vial11 | 2022-05-19 03:37 | 0.691591 | 83.30622 | 16.22565 | 0.6404169 | 44.22485 | 11.05621 | 0.08651964 | 0.03315516 | 0.2358191 | 0.05895478 | 0.04431138 | 0.3373042
12 | 12 | Complete | 3.57 | 1 | 0.25 | 0 | 0.5 | 0.25 | 0.25 | 0.75 | 0.25 | 2 | PlateAgilent 3_Vial12 | 2022-05-19 03:58 | 0.660886 | 82.79758 | 16.30016 | 0.6887802 | 44.42795 | 11.10699 | 0.1640208 | 0.05374512 | 0.4470573 | 0.1117643 | 0.05756858 | 0.6806694
13 | 13 | Complete | 4.18 | 0.75 | 0 | 0 | 0.5 | 0.5 | 0.25 | 0.5 | 0 | 2.5 | PlateAgilent 3_Vial13 | 2022-05-19 04:18 | 0.708271 | 79.90934 | 19.41699 | 0.7301219 | 52.92323 | 13.23081 | 0.1304211 | 0.04545801 | 0.3554776 | 0.08886941 | 0.04957059 | 0.4936729
14 | 14 | Complete | 4.97 | 4 | 0 | 0 | 0 | 0 | 1 | 0 | 0 | 0 | PlateAgilent 3_Vial14 | 2022-05-19 04:38 | 0.633031 | 86.29878 | 12.20913 | 0.5812379 | 33.27736 | 8.319341 | 0.8353223 | 0.1417801 | 2.276766 | 0.5691915 | 0.0908746 | 0.5658975
15 | 15 | Complete | 5.01 | 4 | 0 | 0 | 0 | 0 | 1 | 0 | 0 | 0 | PlateAgilent 3_Vial15 | 2022-05-19 04:58 | 0.616276 | 86.543 | 11.91569 | 0.5439207 | 32.47756 | 8.11939 | 0.8878697 | 0.1473359 | 2.41999 | 0.6049974 | 0.09605757 | 0.5573872
16 | 1 | Complete | 4.21 | 0.25 | 0 | 0 | 1 | 0.25 | 0.25 | 0.25 | 0 | 3 | PlateAgilent 4_Vial1 | 2022-05-19 11:34 | 0.644191 | 91.67259 | 7.785755 | 0.1315586 | 21.22096 | 5.30524 | 0.1674951 | 0.05097553 | 0.4565269 | 0.1141317 | 0.0438702 | 0.3302852
17 | 2 | Complete | 3.69 | 0.5 | 0.25 | 0 | 1.25 | 0.25 | 0.5 | 0.75 | 0 | 1.5 | PlateAgilent 4_Vial2 | 2022-05-19 11:55 | 0.646936 | 91.42672 | 7.725672 | 2.547924 | 21.0572 | 5.264299 | 0.1766276 | 0.05049393 | 0.4814186 | 0.1203547 | 0.05024367 | 0.620741
18 | 3 | Complete | 4.61 | 0.5 | 0.5 | 0 | 1 | 0 | 0.25 | 0.5 | 0.5 | 1.75 | PlateAgilent 4_Vial3 | 2022-05-19 12:15 | 0.669271 | 85.76055 | 13.51014 | 0.4372831 | 36.82342 | 9.205855 | 0.1451425 | 0.04875661 | 0.3956023 | 0.09890058 | 0.04799652 | 0.5361736
19 | 4 | Complete | 3.58 | 0.75 | 0.25 | 0 | 1 | 1.25 | 0.25 | 0.5 | 0 | 1 | PlateAgilent 4_Vial4 | 2022-05-19 12:36 | 0.646936 | 87.57434 | 11.46728 | 0.3598835 | 31.25537 | 7.813843 | 0.1820652 | 0.05808773 | 0.4962394 | 0.1240598 | 0.05201951 | 0.7242986
20 | 5 | Complete | 4.41 | 0.5 | 0.5 | 0 | 1.25 | 0 | 0.5 | 0.5 | 0.5 | 1.25 | PlateAgilent 4_Vial5 | 2022-05-19 12:56 | 0.652546 | 87.43507 | 11.94039 | 0.3810271 | 32.54489 | 8.136224 | 0.1257135 | 0.04408802 | 0.3426463 | 0.08566158 | 0.04520507 | 0.4536174
21 | 6 | Complete | 3.38 | 1 | 0 | 0 | 0.75 | 0.25 | 0.75 | 0.5 | 0 | 1.75 | PlateAgilent 4_Vial6 | 2022-05-19 13:16 | 0.666466 | 81.81728 | 17.10865 | 0.4823228 | 46.63157 | 11.65789 | 0.2029554 | 0.06030464 | 0.5531782 | 0.1382945 | 0.0585778 | 0.8125373
22 | 7 | Complete | 4.81 | 0.5 | 0.5 | 0 | 0.75 | 0.25 | 0.25 | 0.5 | 1 | 1.25 | PlateAgilent 4_Vial7 | 2022-05-19 13:37 | 0.669271 | 86.99 | 12.42119 | 0.3902968 | 33.85536 | 8.46384 | 0.1230272 | 0.04317375 | 0.3353248 | 0.08383119 | 0.04123997 | 0.4245418
23 | 8 | Complete | 3.99 | 0.5 | 0.25 | 0 | 1 | 1.25 | 0.25 | 0.75 | 0 | 1 | PlateAgilent 4_Vial8 | 2022-05-19 13:57 | 0.683206 | 84.69566 | 14.74845 | 0.4415383 | 40.19859 | 10.04965 | 0.1098604 | 0.03993845 | 0.2994371 | 0.07485928 | 0.03969469 | 0.4063276
24 | 9 | Complete | 4.51 | 0.5 | 0.25 | 0 | 0.5 | 1 | 0.25 | 0.75 | 0.5 | 1.25 | PlateAgilent 4_Vial9 | 2022-05-19 14:18 | 0.669271 | 86.22503 | 13.22254 | 0.4258849 | 36.03955 | 9.009887 | 0.1068312 | 0.03898525 | 0.2911805 | 0.07279513 | 0.04051989 | 0.4050783
25 | 10 | Complete | 4.16 | 1 | 0.25 | 0 | 1.5 | 0.25 | 0.25 | 0.5 | 0 | 1.25 | PlateAgilent 4_Vial10 | 2022-05-19 14:39 | 0.691591 | 80.0416 | 18.99238 | 0.5572622 | 51.76589 | 12.94147 | 0.1905927 | 0.05717766 | 0.5194821 | 0.1298705 | 0.05114538 | 0.7242799
26 | 11 | Complete | 4 | 0.5 | 0 | 0 | 0.5 | 0.25 | 0.5 | 0.5 | 0 | 2.75 | PlateAgilent 4_Vial11 | 2022-05-19 14:59 | 0.719461 | 79.21461 | 20.28116 | 0.5318066 | 55.27861 | 13.81965 | 0.1061105 | 0.03742878 | 0.2892162 | 0.07230405 | 0.04277508 | 0.3553414
27 | 12 | Complete | 4.41 | 0.25 | 0 | 0 | 1.75 | 0.5 | 0.5 | 0.5 | 0.25 | 1.25 | PlateAgilent 4_Vial12 | 2022-05-19 15:20 | 0.694366 | 83.59125 | 16.14332 | 0.4992644 | 44.00045 | 11.00011 | 0.06142142 | 0.02528989 | 0.1674111 | 0.04185276 | 0.03351334 | 0.1705007
28 | 13 | Complete | 3.43 | 0.5 | 0 | 0 | 2.25 | 0.25 | 0.25 | 0.5 | 0 | 1.25 | PlateAgilent 4_Vial13 | 2022-05-19 15:42 | 0.685981 | 82.1358 | 17.36514 | 0.5256893 | 47.33066 | 11.83267 | 0.09202962 | 0.03438815 | 0.2508372 | 0.0627093 | 0.04096873 | 0.3660659
29 | 14 | Complete | 5.01 | 4 | 0 | 0 | 0 | 0 | 1 | 0 | 0 | 0 | PlateAgilent 4_Vial14 | 2022-05-19 16:02 | 0.621871 | 86.07778 | 12.35127 | 0.4218476 | 33.66478 | 8.416196 | 0.8839134 | 0.141203 | 2.409207 | 0.6023016 | 0.08844758 | 0.5985955
30 | 15 | Complete | 4.93 | 4 | 0 | 0 | 0 | 0 | 1 | 0 | 0 | 0 | PlateAgilent 4_Vial15 | 2022-05-19 16:21 | 0.624646 | 86.09885 | 12.24981 | 0.4059721 | 33.38824 | 8.34706 | 0.9615054 | 0.1468451 | 2.620692 | 0.6551731 | 0.09735727 | 0.5924806