## Output
form_id | form_name | form_status | PCAT_Gee-pt/g-c3n4 | PCAT_Gee-T/M/W | NaCl | NaOH-1M | PVP-1wt | SDS-1wt | AcidRed87-1gL | RhodamineB-1gL | MethyleneB-250mgL | water | sample_name | form_datetime | Baratron_Avg | calc_%_N2_Avg | calc_%_H2_Avg | calc_%_H2_2STD | calc_%_H2_umol | calc_%_H2_umol/h | calc_%_O2_Avg | calc_%_O2_2STD | calc_%_O2_umol | calc_%_O2_umol/h | calc_%_Ar_Avg | calc_%_CO2_Avg
1 | 1 | Complete | 3.79 | 0.75 | 0 | 0 | 0.75 | 0 | 0.25 | 0.5 | 0 | 2.75 | PlateAgilent 5_Vial1 | 2022-05-21 04:08 | 0.593956 | 92.87531 | 5.692902 | 0.1494963 | 15.51665 | 3.879163 | 0.3147305 | 0.07443834 | 0.8578339 | 0.2144585 | 0.06928387 | 1.047772
2 | 2 | Complete | 3.93 | 0.25 | 0 | 0 | 1 | 0.25 | 0.25 | 0.25 | 0 | 3 | PlateAgilent 5_Vial2 | 2022-05-21 04:28 | 0.663691 | 87.7737 | 11.79178 | 0.3977545 | 32.13985 | 8.034963 | 0.1255113 | 0.0396014 | 0.3420954 | 0.08552386 | 0.04085875 | 0.2681456
3 | 3 | Complete | 4.21 | 0.5 | 0 | 0 | 0.75 | 0 | 0.25 | 0.5 | 0.5 | 2.5 | PlateAgilent 5_Vial3 | 2022-05-21 04:49 | 0.652546 | 85.67186 | 13.58604 | 0.4533711 | 37.03029 | 9.257571 | 0.1471189 | 0.04607764 | 0.4009892 | 0.1002473 | 0.05625385 | 0.5387346
4 | 4 | Complete | 3.82 | 0.5 | 0 | 0 | 0.5 | 0.25 | 0.5 | 0.5 | 0 | 2.75 | PlateAgilent 5_Vial4 | 2022-05-21 05:09 | 0.705526 | 80.24958 | 19.13525 | 0.5787055 | 52.15529 | 13.03882 | 0.1266063 | 0.04104346 | 0.3450799 | 0.08626997 | 0.04788553 | 0.4406785
5 | 5 | Complete | 4.58 | 0.5 | 0 | 0 | 1 | 1.25 | 0.75 | 0.5 | 0 | 1 | PlateAgilent 5_Vial5 | 2022-05-21 05:29 | 0.699946 | 80.9089 | 18.52939 | 0.5257524 | 50.50397 | 12.62599 | 0.1175973 | 0.03903738 | 0.3205248 | 0.08013119 | 0.04202336 | 0.4020896
6 | 6 | Complete | 4 | 0.75 | 0 | 0 | 0.75 | 0 | 0.5 | 0.5 | 0.25 | 2.25 | PlateAgilent 5_Vial6 | 2022-05-21 05:49 | 0.677611 | 80.75011 | 18.442 | 0.6081962 | 50.26578 | 12.56645 | 0.1560885 | 0.04813418 | 0.4254371 | 0.1063593 | 0.05641569 | 0.5953838
7 | 7 | Complete | 3.63 | 0.75 | 0 | 0 | 1.5 | 0.5 | 0.25 | 0.25 | 0 | 1.75 | PlateAgilent 5_Vial7 | 2022-05-21 06:10 | 0.644191 | 83.93697 | 15.24547 | 0.4985029 | 41.55325 | 10.38831 | 0.1580557 | 0.0485396 | 0.4307987 | 0.1076997 | 0.0536016 | 0.6059091
8 | 8 | Complete | 4.37 | 0.5 | 0 | 0 | 1 | 0.75 | 0.25 | 0.5 | 1 | 1 | PlateAgilent 5_Vial8 | 2022-05-21 06:30 | 0.644191 | 87.13223 | 12.30303 | 0.4539095 | 33.5333 | 8.383326 | 0.1153099 | 0.03907312 | 0.3142902 | 0.07857255 | 0.04428168 | 0.4051476
9 | 9 | Complete | 4 | 0.25 | 0.5 | 0 | 1.5 | 0.5 | 0.25 | 0.25 | 0 | 1.75 | PlateAgilent 5_Vial9 | 2022-05-21 06:52 | 0.691591 | 83.49536 | 16.25753 | 0.5060571 | 44.31176 | 11.07794 | 0.06370092 | 0.02475817 | 0.1736241 | 0.04340603 | 0.03257282 | 0.1508275
10 | 10 | Complete | 4.21 | 0.25 | 0 | 0 | 1 | 0.25 | 0.25 | 0.25 | 0 | 3 | PlateAgilent 5_Vial10 | 2022-05-21 07:13 | 0.702736 | 82.84082 | 16.91778 | 0.5372268 | 46.11135 | 11.52784 | 0.0548871 | 0.02241444 | 0.1496011 | 0.03740026 | 0.0376805 | 0.1488325
11 | 11 | Complete | 3.96 | 0.5 | 0.25 | 0 | 0.5 | 0.5 | 0.5 | 0.75 | 0.5 | 1.5 | PlateAgilent 5_Vial11 | 2022-05-21 07:35 | 0.635776 | 87.92573 | 11.60134 | 0.4147318 | 31.62077 | 7.905192 | 0.08841184 | 0.03294375 | 0.2409765 | 0.06024414 | 0.04030507 | 0.3442181
12 | 12 | Complete | 4.19 | 1 | 1 | 0 | 0.75 | 0.25 | 0.25 | 0.5 | 0 | 1.25 | PlateAgilent 5_Vial12 | 2022-05-21 07:56 | 0.683206 | 78.64418 | 20.50028 | 0.6462818 | 55.87584 | 13.96896 | 0.1675254 | 0.05017774 | 0.4566094 | 0.1141524 | 0.04835106 | 0.6396626
13 | 13 | Complete | 4 | 1.25 | 0 | 0 | 1.5 | 0.25 | 0.25 | 0.5 | 0 | 1.25 | PlateAgilent 5_Vial13 | 2022-05-21 08:16 | 0.652546 | 81.60321 | 17.27719 | 0.6192974 | 47.09094 | 11.77273 | 0.2227139 | 0.06197992 | 0.6070322 | 0.1517581 | 0.05840068 | 0.8384905
14 | 14 | Complete | 5 | 4 | 0 | 0 | 0 | 0 | 1 | 0 | 0 | 0 | PlateAgilent 5_Vial14 | 2022-05-21 08:36 | 0.610711 | 84.92509 | 13.63951 | 0.5024955 | 37.17604 | 9.294009 | 0.7904148 | 0.1350816 | 2.154365 | 0.5385914 | 0.08705328 | 0.5579329
15 | 15 | Complete | 5 | 4 | 0 | 0 | 0 | 0 | 1 | 0 | 0 | 0 | PlateAgilent 5_Vial15 | 2022-05-21 08:55 | 0.585616 | 85.76065 | 12.72186 | 0.4846658 | 34.67488 | 8.66872 | 0.8709192 | 0.1445708 | 2.373789 | 0.5934473 | 0.09771786 | 0.5488571
16 | 1 | Complete | 4.18 | 0.75 | 0 | 0 | 0 | 0.25 | 0.75 | 0.75 | 0 | 2.5 | PlateAgilent 6_Vial1 | 2022-05-21 15:29 | 0.563311 | 90.78188 | 7.872984 | 0.209034 | 21.45871 | 5.364679 | 0.3097488 | 0.07746463 | 0.8442556 | 0.2110639 | 0.06552888 | 0.9698612
17 | 2 | Complete | 4.61 | 0.25 | 0.5 | 0 | 1.75 | 0.25 | 0.25 | 0.5 | 0 | 1.5 | PlateAgilent 6_Vial2 | 2022-05-21 15:49 | 0.644191 | 87.07346 | 12.51859 | 0.4408135 | 34.12085 | 8.530213 | 0.1273805 | 0.04252218 | 0.3471901 | 0.08679754 | 0.03231605 | 0.2482455
18 | 3 | Complete | 4.03 | 0.75 | 0 | 0 | 0.25 | 0.5 | 0.5 | 0.5 | 0.25 | 2.25 | PlateAgilent 6_Vial3 | 2022-05-21 16:10 | 0.602341 | 90.68329 | 8.225579 | 2.66004 | 22.41975 | 5.604938 | 0.2100376 | 0.05607474 | 0.5724812 | 0.1431203 | 0.05777489 | 0.8233227
19 | 4 | Complete | 4.42 | 0.5 | 0.25 | 0 | 0.5 | 0.25 | 0.5 | 0.75 | 0.25 | 2 | PlateAgilent 6_Vial4 | 2022-05-21 16:30 | 0.619081 | 91.40808 | 7.880096 | 2.569701 | 21.4781 | 5.369525 | 0.1530507 | 0.04398421 | 0.4171572 | 0.1042893 | 0.04410631 | 0.5146628
20 | 5 | Complete | 4.6 | 1 | 0.5 | 0 | 1.25 | 0 | 0.25 | 0.5 | 0.25 | 1.25 | PlateAgilent 6_Vial5 | 2022-05-21 16:50 | 0.624646 | 83.42773 | 15.52635 | 0.5949271 | 42.31883 | 10.57971 | 0.2008365 | 0.05968447 | 0.5474029 | 0.1368507 | 0.05290382 | 0.792184
21 | 6 | Complete | 3.77 | 0.75 | 0.5 | 0 | 0.75 | 0.5 | 0.25 | 0.75 | 0 | 1.5 | PlateAgilent 6_Vial6 | 2022-05-21 17:11 | 0.602341 | 91.39906 | 7.655287 | 2.488356 | 20.86536 | 5.216339 | 0.1924953 | 0.05230873 | 0.5246678 | 0.1311669 | 0.05016598 | 0.7029957
22 | 7 | Complete | 3.82 | 0.5 | 0 | 0 | 1 | 0.75 | 0.75 | 0.5 | 0 | 1.5 | PlateAgilent 6_Vial7 | 2022-05-21 17:31 | 0.633031 | 87.56077 | 11.8747 | 0.4640142 | 32.36585 | 8.091462 | 0.1190141 | 0.04084416 | 0.3243865 | 0.08109663 | 0.04091083 | 0.4046072
23 | 8 | Complete | 4.36 | 0.75 | 0.25 | 0 | 1.75 | 0 | 0.25 | 0.75 | 0 | 1.25 | PlateAgilent 6_Vial8 | 2022-05-21 17:52 | 0.633031 | 83.86084 | 15.33142 | 0.5815232 | 41.78754 | 10.44689 | 0.1395191 | 0.04642506 | 0.3802751 | 0.09506877 | 0.04810929 | 0.6201085
24 | 9 | Complete | 3.62 | 0.25 | 0.25 | 0 | 1.5 | 0.75 | 0.25 | 0.5 | 0 | 1.5 | PlateAgilent 6_Vial9 | 2022-05-21 18:13 | 0.630226 | 92.24618 | 7.47137 | 2.448899 | 20.36407 | 5.091017 | 0.0752342 | 0.02695685 | 0.2050594 | 0.05126484 | 0.0319644 | 0.1752561
25 | 10 | Complete | 4.32 | 1 | 0.25 | 0 | 1.75 | 0.25 | 0.25 | 0.5 | 0 | 1 | PlateAgilent 6_Vial10 | 2022-05-21 18:34 | 0.660886 | 82.9154 | 16.16098 | 0.6083861 | 44.04858 | 11.01215 | 0.1737081 | 0.05317691 | 0.4734613 | 0.1183653 | 0.04772484 | 0.7021921
26 | 11 | Complete | 3.8 | 1.25 | 0.5 | 0 | 1 | 0.25 | 0.25 | 0.75 | 0 | 1 | PlateAgilent 6_Vial11 | 2022-05-21 18:54 | 0.633031 | 85.24854 | 13.59731 | 0.5612759 | 37.06102 | 9.265255 | 0.2236476 | 0.06261038 | 0.609577 | 0.1523942 | 0.05454847 | 0.8759569
27 | 12 | Complete | 3.79 | 0.5 | 0.5 | 0 | 0.75 | 0 | 0.75 | 0.5 | 0 | 2 | PlateAgilent 6_Vial12 | 2022-05-21 19:14 | 0.641371 | 87.81191 | 11.66106 | 0.4306217 | 31.78356 | 7.945889 | 0.1154819 | 0.03926393 | 0.314759 | 0.07868976 | 0.04132092 | 0.3702197
28 | 13 | Complete | 3.59 | 0.75 | 0.5 | 0 | 0.25 | 0 | 0.75 | 0.5 | 0 | 2.25 | PlateAgilent 6_Vial13 | 2022-05-21 19:35 | 0.633031 | 87.66459 | 11.58564 | 0.4654063 | 31.57797 | 7.894493 | 0.1439754 | 0.04731168 | 0.3924215 | 0.09810536 | 0.04910573 | 0.5566879
29 | 14 | Complete | 5.01 | 4 | 0 | 0 | 0 | 0 | 1 | 0 | 0 | 0 | PlateAgilent 6_Vial14 | 2022-05-21 19:55 | 0.627436 | 86.10119 | 12.43343 | 0.4867 | 33.88874 | 8.472185 | 0.8124998 | 0.1381754 | 2.214561 | 0.5536402 | 0.08368881 | 0.5691854
30 | 15 | Complete | 4.98 | 4 | 0 | 0 | 0 | 0 | 1 | 0 | 0 | 0 | PlateAgilent 6_Vial15 | 2022-05-21 20:14 | 0.644191 | 85.84862 | 12.47462 | 0.5001423 | 34.00099 | 8.500247 | 0.9982214 | 0.144692 | 2.720766 | 0.6801915 | 0.09418776 | 0.5843584