## Output
form_id | form_name | form_status | PCAT_Gee-pt/g-c3n4 | PCAT_Gee-T/M/W | NaCl | NaOH-1M | PVP-1wt | SDS-1wt | AcidRed87-1gL | RhodamineB-1gL | MethyleneB-250mgL | water | sample_name | form_datetime | Baratron_Avg | calc_%_N2_Avg | calc_%_H2_Avg | calc_%_H2_2STD | calc_%_H2_umol | calc_%_H2_umol/h | calc_%_O2_Avg | calc_%_O2_2STD | calc_%_O2_umol | calc_%_O2_umol/h | calc_%_Ar_Avg | calc_%_CO2_Avg
1 | 1 | Complete | 4.4 | 0.25 | 0 | 0 | 0.5 | 0.5 | 0.25 | 0.5 | 0 | 3 | PlateAgilent 7_Vial1 | 2022-05-22 03:40 | 0.635776 | 93.17995 | 6.279967 | 0.143136 | 17.11677 | 4.279191 | 0.1898906 | 0.05157522 | 0.5175684 | 0.1293921 | 0.04070052 | 0.3094951
2 | 2 | Complete | 3.82 | 0.5 | 0 | 0 | 0.5 | 0.25 | 0.5 | 0.5 | 0 | 2.75 | PlateAgilent 7_Vial2 | 2022-05-22 04:00 | 0.652546 | 91.19867 | 7.953323 | 2.574946 | 21.67769 | 5.419422 | 0.1877579 | 0.0491883 | 0.5117556 | 0.1279389 | 0.05193753 | 0.6083096
3 | 3 | Complete | 4.81 | 0.25 | 0.25 | 0 | 0.75 | 1 | 0.5 | 0.5 | 0.25 | 1.5 | PlateAgilent 7_Vial3 | 2022-05-22 04:20 | 0.658126 | 91.23161 | 8.401456 | 0.1719587 | 22.89912 | 5.724781 | 0.1050719 | 0.03495829 | 0.2863855 | 0.07159637 | 0.0319922 | 0.2298738
4 | 4 | Complete | 4.16 | 0.5 | 0.25 | 0 | 0.75 | 0.75 | 0.75 | 0.5 | 0.25 | 1.25 | PlateAgilent 7_Vial4 | 2022-05-22 04:41 | 0.641371 | 90.53008 | 8.821383 | 0.2011228 | 24.04368 | 6.010921 | 0.1339765 | 0.04283366 | 0.3651682 | 0.09129206 | 0.04070852 | 0.4738487
5 | 5 | Complete | 4.06 | 0.5 | 0.5 | 0 | 1 | 0.5 | 0.25 | 0.5 | 0.25 | 1.5 | PlateAgilent 7_Vial5 | 2022-05-22 05:02 | 0.624646 | 92.33514 | 7.063676 | 0.1639338 | 19.25285 | 4.813213 | 0.1265061 | 0.04145829 | 0.3448068 | 0.08620171 | 0.04046989 | 0.4342119
6 | 6 | Complete | 3.96 | 1 | 0.25 | 0 | 0.75 | 0.5 | 0.5 | 0.75 | 0.25 | 1 | PlateAgilent 7_Vial6 | 2022-05-22 05:23 | 0.596746 | 90.92138 | 7.962677 | 0.1990521 | 21.70318 | 5.425795 | 0.20842 | 0.0590717 | 0.5680723 | 0.1420181 | 0.05519354 | 0.8523251
7 | 7 | Complete | 3.59 | 0.5 | 0.5 | 0 | 1 | 0.5 | 0.25 | 0.75 | 0.25 | 1.25 | PlateAgilent 7_Vial7 | 2022-05-22 05:43 | 0.613501 | 93.5771 | 5.833143 | 0.1418168 | 15.8989 | 3.974724 | 0.1297066 | 0.04090595 | 0.3535301 | 0.08838253 | 0.03985192 | 0.4202015
8 | 8 | Complete | 3.99 | 0.25 | 0 | 0 | 0.5 | 0 | 0.25 | 0.25 | 3 | 0.75 | PlateAgilent 7_Vial8 | 2022-05-22 06:04 | 0.621871 | 94.17381 | 5.509768 | 0.1209714 | 15.0175 | 3.754375 | 0.07528913 | 0.0279519 | 0.2052091 | 0.05130227 | 0.04143271 | 0.1997001
9 | 9 | Complete | 4.62 | 1 | 0 | 0 | 1.5 | 0 | 0.25 | 0.5 | 0 | 1.75 | PlateAgilent 7_Vial9 | 2022-05-22 06:25 | 0.685981 | 79.00198 | 20.05982 | 0.7185849 | 54.67531 | 13.66883 | 0.1712905 | 0.05194088 | 0.4668717 | 0.1167179 | 0.05655175 | 0.7103584
10 | 10 | Complete | 4.58 | 1 | 0.25 | 0 | 0.75 | 0.5 | 0.5 | 0.75 | 0 | 1.25 | PlateAgilent 7_Vial10 | 2022-05-22 06:45 | 0.655321 | 83.37579 | 15.70544 | 0.5805418 | 42.80695 | 10.70174 | 0.1861071 | 0.05493949 | 0.5072562 | 0.126814 | 0.04856486 | 0.6841006
11 | 11 | Complete | 4.56 | 0.5 | 0.5 | 0 | 0.75 | 0.5 | 0.25 | 0.5 | 0.5 | 1.5 | PlateAgilent 7_Vial11 | 2022-05-22 07:06 | 0.627436 | 91.24434 | 8.235906 | 0.1798526 | 22.4479 | 5.611975 | 0.1180433 | 0.03985592 | 0.3217405 | 0.08043512 | 0.03819077 | 0.3635235
12 | 12 | Complete | 4.6 | 1 | 1 | 0 | 0.25 | 0 | 0.25 | 0.75 | 0 | 1.75 | PlateAgilent 7_Vial12 | 2022-05-22 07:27 | 0.669271 | 81.8588 | 17.24947 | 0.6523873 | 47.01539 | 11.75385 | 0.173313 | 0.0513091 | 0.4723843 | 0.1180961 | 0.05025386 | 0.6681592
13 | 13 | Complete | 4.03 | 0.75 | 0.5 | 0 | 0.75 | 0.25 | 0.5 | 0.75 | 0 | 1.5 | PlateAgilent 7_Vial13 | 2022-05-22 07:47 | 0.624646 | 90.21048 | 9.047236 | 0.2029702 | 24.65927 | 6.164818 | 0.154987 | 0.04781815 | 0.4224348 | 0.1056087 | 0.04515331 | 0.5421458
14 | 14 | Complete | 4.99 | 4 | 0 | 0 | 0 | 0 | 1 | 0 | 0 | 0 | PlateAgilent 7_Vial14 | 2022-05-22 08:07 | 0.638596 | 86.16345 | 12.36901 | 0.5008098 | 33.71313 | 8.428283 | 0.8242986 | 0.138191 | 2.24672 | 0.5616799 | 0.08232519 | 0.5609225
15 | 15 | Complete | 5 | 4 | 0 | 0 | 0 | 0 | 1 | 0 | 0 | 0 | PlateAgilent 7_Vial15 | 2022-05-22 08:26 | 0.599551 | 86.66285 | 11.82131 | 0.4597251 | 32.22033 | 8.055082 | 0.8756209 | 0.1409556 | 2.386605 | 0.5966511 | 0.09096238 | 0.5492591