## Output
form_id | form_name | form_status | PCAT_Gee-pt/g-c3n4 | PCAT_Gee-T/M/W | NaCl | NaOH-1M | PVP-1wt | SDS-1wt | AcidRed87-1gL | RhodamineB-1gL | MethyleneB-250mgL | water | form_datetime | sample_name | Baratron_Avg | calc_%_N2_Avg | calc_%_H2_Avg | calc_%_H2_2STD | calc_%_H2_umol | calc_%_H2_umol/h | calc_%_O2_Avg | calc_%_O2_2STD | calc_%_O2_umol | calc_%_O2_umol/h | calc_%_Ar_Avg | calc_%_CO2_Avg
336574 | 1 | Complete | 4.18 | 0.75 | 0 | 0 | 0.75 | 0 | 0.25 | 0.5 | 0 | 2.75 | 2022-05-25 00:12 | PlateAgilent 11_Vial1 | 0.574456 | 96.32845 | 1.522925 | 0.02465799 | 4.150904 | 1.037726 | 1.451419 | 0.1718667 | 3.956007 | 0.9890018 | 0.04878965 | 0.6484137
336575 | 2 | Complete | 4.21 | 0.5 | 0 | 0 | 0.5 | 0.75 | 0.25 | 0.5 | 0 | 2.5 | 2022-05-25 00:32 | PlateAgilent 11_Vial2 | 0.619081 | 89.27767 | 9.728555 | 0.1860459 | 26.51628 | 6.629071 | 0.3352926 | 0.06565224 | 0.913878 | 0.2284695 | 0.05726292 | 0.6012182
336576 | 3 | Complete | 3.45 | 0.5 | 0 | 0 | 0.75 | 0.25 | 0.25 | 0.5 | 0 | 2.75 | 2022-05-25 00:52 | PlateAgilent 11_Vial3 | 0.593956 | 92.79312 | 6.363114 | 0.139996 | 17.34339 | 4.335848 | 0.2237225 | 0.0553379 | 0.6097812 | 0.1524453 | 0.05985206 | 0.5601896
336578 | 5 | Complete | 4.39 | 0.25 | 0 | 0 | 0.75 | 0 | 0.25 | 0.5 | 0.5 | 2.75 | 2022-05-25 01:33 | PlateAgilent 11_Vial5 | 0.616276 | 91.59441 | 8.037822 | 0.1627824 | 21.908 | 5.477 | 0.1051258 | 0.03330341 | 0.2865323 | 0.07163308 | 0.05169206 | 0.210953
336579 | 6 | Complete | 4.01 | 0.25 | 0 | 0 | 0.5 | 0 | 0.5 | 0.25 | 3 | 0.5 | 2022-05-25 01:54 | PlateAgilent 11_Vial6 | 0.585616 | 96.06131 | 3.586882 | 0.07466908 | 9.776454 | 2.444114 | 0.09141055 | 0.03029491 | 0.2491498 | 0.06228746 | 0.05362107 | 0.2067797
336580 | 7 | Complete | 3.38 | 1 | 0 | 0 | 0.25 | 0.25 | 0.5 | 0.75 | 0 | 2.25 | 2022-05-25 02:15 | PlateAgilent 11_Vial7 | 0.560506 | 91.83817 | 6.980611 | 0.1549195 | 19.02645 | 4.756612 | 0.2305581 | 0.06192282 | 0.6284123 | 0.1571031 | 0.07146074 | 0.8792011
336581 | 8 | Complete | 4.19 | 1.5 | 0 | 0 | 1.25 | 0 | 0.25 | 0.75 | 0.25 | 1 | 2022-05-25 02:35 | PlateAgilent 11_Vial8 | 0.577246 | 91.45998 | 7.080978 | 0.1687988 | 19.30001 | 4.825003 | 0.3175657 | 0.07498032 | 0.8655615 | 0.2163904 | 0.07988472 | 1.06159
336582 | 9 | Complete | 4.4 | 0.75 | 0.75 | 0 | 1.25 | 0.25 | 0.25 | 0.5 | 0 | 1.25 | 2022-05-25 02:56 | PlateAgilent 11_Vial9 | 0.624646 | 91.63458 | 7.471824 | 0.1614086 | 20.36531 | 5.091327 | 0.205341 | 0.05210854 | 0.5596803 | 0.1399201 | 0.05565393 | 0.6325962
336583 | 10 | Complete | 4.11 | 0.25 | 0 | 0 | 0.5 | 0 | 0.25 | 0.25 | 3 | 0.75 | 2022-05-25 03:16 | PlateAgilent 11_Vial10 | 0.630226 | 94.43653 | 5.228101 | 0.1136209 | 14.24978 | 3.562446 | 0.09124397 | 0.02969497 | 0.2486958 | 0.06217395 | 0.05025581 | 0.1938649
336584 | 11 | Complete | 4.61 | 0.5 | 1 | 0 | 1 | 0.25 | 0.25 | 0.75 | 0.25 | 1 | 2022-05-25 03:37 | PlateAgilent 11_Vial11 | 0.621871 | 93.5953 | 5.869035 | 0.1141524 | 15.99672 | 3.999181 | 0.116061 | 0.03582999 | 0.3163376 | 0.07908439 | 0.04586276 | 0.3737457
336585 | 12 | Complete | 3.96 | 0.5 | 0 | 0 | 0 | 0 | 0.25 | 0.5 | 0.25 | 3.5 | 2022-05-25 03:58 | PlateAgilent 11_Vial12 | 0.621871 | 92.23293 | 7.175417 | 0.146662 | 19.55742 | 4.889354 | 0.1166446 | 0.03609143 | 0.3179282 | 0.07948205 | 0.0655989 | 0.4094122
336586 | 13 | Complete | 4.14 | 0.75 | 0.75 | 0 | 1 | 0.25 | 0.25 | 0.5 | 0 | 1.5 | 2022-05-25 04:19 | PlateAgilent 11_Vial13 | 0.607921 | 92.29445 | 6.927142 | 0.1336108 | 18.88071 | 4.720179 | 0.1568762 | 0.04634912 | 0.4275838 | 0.106896 | 0.0550177 | 0.5665153
336587 | 14 | Complete | 5.04 | 4 | 0 | 0 | 0 | 0 | 1 | 0 | 0 | 0 | 2022-05-25 04:39 | PlateAgilent 11_Vial14 | 0.633031 | 86.9773 | 11.44053 | 0.3762612 | 31.18247 | 7.795619 | 0.9050641 | 0.1391889 | 2.466855 | 0.6167138 | 0.08939373 | 0.5877051
336589 | 1 | Complete | 4.19 | 0.5 | 0 | 0 | 0.75 | 0.75 | 0.25 | 0.5 | 0 | 2.25 | 2022-05-25 17:12 | PlateAgilent 12_Vial1 | 0.627436 | 94.19267 | 4.696253 | 0.1269586 | 12.80017 | 3.200043 | 0.2909433 | 0.06759252 | 0.792999 | 0.1982498 | 0.06173881 | 0.7583977
336590 | 2 | Complete | 4.58 | 0.25 | 0.25 | 0 | 1 | 0.25 | 0.5 | 0.5 | 0.5 | 1.75 | 2022-05-25 17:33 | PlateAgilent 12_Vial2 | 0.649756 | 92.81538 | 6.698328 | 0.1391626 | 18.25706 | 4.564264 | 0.1511098 | 0.04292482 | 0.4118669 | 0.1029667 | 0.04125239 | 0.2939265
336591 | 3 | Complete | 4.36 | 0.25 | 0 | 0 | 0.75 | 0 | 0.25 | 0.5 | 0.75 | 2.5 | 2022-05-25 17:53 | PlateAgilent 12_Vial3 | 0.627436 | 95.0214 | 4.507351 | 0.1057731 | 12.2853 | 3.071325 | 0.1194085 | 0.03776115 | 0.3254614 | 0.08136534 | 0.05266392 | 0.2991784
336593 | 5 | Complete | 4.23 | 0.75 | 0.75 | 0 | 1 | 0 | 0.25 | 0.75 | 0.25 | 1.25 | 2022-05-25 18:34 | PlateAgilent 12_Vial5 | 0.610711 | 93.78884 | 5.147024 | 0.1174556 | 14.0288 | 3.5072 | 0.2572827 | 0.06307842 | 0.7012533 | 0.1753133 | 0.05783386 | 0.7490155
336595 | 7 | Complete | 4.42 | 0.25 | 0 | 0 | 0.5 | 0 | 0.25 | 0.5 | 0.75 | 2.75 | 2022-05-25 19:14 | PlateAgilent 12_Vial7 | 0.644191 | 92.44589 | 7.144925 | 0.1522393 | 19.47431 | 4.868577 | 0.1424151 | 0.04091277 | 0.3881685 | 0.09704212 | 0.05015144 | 0.2166153
336596 | 8 | Complete | 6.35 | 0.75 | 0.5 | 0 | 1.5 | 0.25 | 0.25 | 0.5 | 0 | 1.25 | 2022-05-25 19:34 | PlateAgilent 12_Vial8 | 0.741766 | 76.90578 | 22.29956 | 0.6889414 | 60.77999 | 15.195 | 0.1700899 | 0.04792649 | 0.4635993 | 0.1158998 | 0.04721658 | 0.577353
336597 | 9 | Complete | 4.15 | 0.25 | 1 | 0 | 1 | 0 | 0.25 | 0.5 | 0 | 2 | 2022-05-25 19:54 | PlateAgilent 12_Vial9 | 0.741766 | 80.94014 | 18.76616 | 0.5492953 | 51.1493 | 12.78733 | 0.08186175 | 0.02846153 | 0.2231235 | 0.05578088 | 0.03888905 | 0.1729471
336598 | 10 | Complete | 4.16 | 1.25 | 0 | 0 | 0.75 | 0 | 0.25 | 0.5 | 0.25 | 2 | 2022-05-25 20:15 | PlateAgilent 12_Vial10 | 0.630226 | 84.08727 | 14.60061 | 0.5334719 | 39.79562 | 9.948905 | 0.2373875 | 0.06468017 | 0.6470267 | 0.1617567 | 0.07398622 | 1.000748
336599 | 11 | Complete | 4.19 | 0.25 | 0 | 0 | 0.5 | 0 | 0.25 | 0.5 | 0.75 | 2.75 | 2022-05-25 20:35 | PlateAgilent 12_Vial11 | 0.711091 | 85.24813 | 14.43746 | 0.4573414 | 39.35093 | 9.837732 | 0.08515056 | 0.0292991 | 0.2320875 | 0.05802188 | 0.04646518 | 0.1828016
336600 | 12 | Complete | 4.43 | 0.5 | 0 | 0 | 0.75 | 1.25 | 0.5 | 0.75 | 0 | 1.25 | 2022-05-25 20:56 | PlateAgilent 12_Vial12 | 0.736201 | 80.95831 | 18.52709 | 0.5989556 | 50.49769 | 12.62442 | 0.1073032 | 0.03488835 | 0.2924671 | 0.07311677 | 0.04425839 | 0.3630417
336601 | 13 | Complete | 4.99 | 3.75 | 0 | 0 | 0 | 0 | 0.75 | 0 | 0 | 0.5 | 2022-05-25 21:16 | PlateAgilent 12_Vial13 | 0.641371 | 86.80517 | 11.57964 | 0.39958 | 31.56163 | 7.890408 | 0.8747629 | 0.1395656 | 2.384266 | 0.5960664 | 0.08814386 | 0.652281
336602 | 14 | Complete | 5 | 4 | 0 | 0 | 0 | 0 | 1 | 0 | 0 | 0 | 2022-05-25 21:35 | PlateAgilent 12_Vial14 | 0.635776 | 86.06899 | 12.23477 | 0.4267711 | 33.34725 | 8.336813 | 0.9984796 | 0.1447422 | 2.72147 | 0.6803675 | 0.0961209 | 0.601639
336603 | 15 | Complete | 4.98 | 4 | 0 | 0 | 0 | 0 | 1 | 0 | 0 | 0 | 2022-05-25 21:55 | PlateAgilent 12_Vial15 | 0.649756 | 85.69335 | 12.51038 | 0.4665729 | 34.09848 | 8.524619 | 1.083266 | 0.1465446 | 2.952566 | 0.7381415 | 0.1024958 | 0.6105028