## Output
form_id | form_name | form_status | Water 1 | P10 | Glucose 100g/L | NaOH 0.5M | Irr time | sample_name | Baratron_Avg | calc_%_N2_Avg | calc_%_H2_Avg | calc_%_H2_2STD | calc_%_H2_umol | calc_%_H2_umol/h | calc_%_O2_Avg | calc_%_O2_2STD | calc_%_O2_umol | calc_%_O2_umol/h | calc_%_Ar_Avg | calc_%_CO2_Avg | H2 umol/hg
344487 | 1 | Complete | 5 | 0 | 0 | 0 |  | PlateAgilent 1_Vial1 | 0.883952 | 99.58027 | 0.01290891 | 0.0006442227 | 0.03518472 | 0.008796179 | 0.3728136 | 0.00718355 | 1.016146 | 0.2540365 | 0.02198568 | 0.0120221 | #DIV/0!
344488 | 2 | Complete | 5 | 0 | 0 | 0 |  | PlateAgilent 1_Vial2 | 0.892352 | 99.5758 | 0.01272502 | 0.0002350893 | 0.0346835 | 0.008670875 | 0.3787329 | 0.01171693 | 1.03228 | 0.2580699 | 0.0220451 | 0.01069421 | #DIV/0!
344489 | 3 | Complete | 5 | 0 | 0 | 0 |  | PlateAgilent 1_Vial3 | 0.897902 | 99.58552 | 0.01335111 | 0.0006669928 | 0.03638996 | 0.009097491 | 0.3691791 | 0.0119653 | 1.00624 | 0.2515599 | 0.02189551 | 0.01005319 | #DIV/0!
344490 | 4 | Complete | 5 | 0 | 0 | 0 |  | PlateAgilent 1_Vial4 | 0.886802 | 99.58967 | 0.01276215 | 0.0006290028 | 0.03478468 | 0.008696171 | 0.3674742 | 0.008922223 | 1.001593 | 0.2503982 | 0.02059594 | 0.009498645 | #DIV/0!
344491 | 5 | Complete | 5 | 0 | 0 | 0 |  | PlateAgilent 1_Vial5 | 0.895127 | 99.62121 | 0.01312582 | 0.0001885167 | 0.0357759 | 0.008943976 | 0.3352562 | 0.009655956 | 0.9137789 | 0.2284447 | 0.02052176 | 0.009886723 | #DIV/0!
344492 | 6 | Complete | 5 | 0 | 0 | 0 |  | PlateAgilent 1_Vial6 | 0.892352 | 99.64381 | 0.01392158 | 0.0003688775 | 0.03794486 | 0.009486215 | 0.3145754 | 0.009061406 | 0.857411 | 0.2143528 | 0.01794783 | 0.009741581 | #DIV/0!
344493 | 7 | Complete | 5 | 0 | 0 | 0 |  | PlateAgilent 1_Vial7 | 0.892352 | 99.6618 | 0.01313076 | 0.0009879151 | 0.03578939 | 0.008947348 | 0.2985231 | 0.009477817 | 0.8136586 | 0.2034146 | 0.01737707 | 0.009171304 | #DIV/0!
344494 | 8 | Complete | 5 | 0 | 0 | 0 |  | PlateAgilent 1_Vial8 | 0.897902 | 99.67059 | 0.01329428 | 0.0005881882 | 0.03623508 | 0.00905877 | 0.2889424 | 0.009269806 | 0.7875453 | 0.1968863 | 0.01718299 | 0.009993947 | #DIV/0!
344495 | 9 | Complete | 5 | 0 | 0 | 0 |  | PlateAgilent 1_Vial9 | 0.886802 | 99.67616 | 0.01240643 | 0.001121034 | 0.03381514 | 0.008453784 | 0.2845875 | 0.008567711 | 0.7756755 | 0.1939189 | 0.01789474 | 0.008955964 | #DIV/0!
344496 | 10 | Complete | 5 | 0 | 0 | 0 |  | PlateAgilent 1_Vial10 | 0.886802 | 99.68635 | 0.01290709 | 0.0007541828 | 0.03517975 | 0.008794937 | 0.2750494 | 0.008254259 | 0.7496785 | 0.1874196 | 0.01651346 | 0.009180768 | #DIV/0!
344497 | 11 | Complete | 5 | 0 | 0 | 0 |  | PlateAgilent 1_Vial11 | 0.889577 | 99.69409 | 0.01397777 | 0.0004790388 | 0.03809801 | 0.009524502 | 0.2673823 | 0.00695803 | 0.7287809 | 0.1821952 | 0.01621506 | 0.008333558 | #DIV/0!
344498 | 12 | Complete | 0 | 0 | 0 | 0 | 1 | PlateAgilent 1_Vial12 | 1.07085 | 78.34059 | 0.01107527 | 0.000537849 | 0.03018691 | 0.007546727 | 20.65074 | 0.1469171 | 56.28593 | 14.07148 | 0.9138446 | 0.08375282 | #DIV/0!
344499 | 13 | Complete | 3 | 0.00495 | 1 | 1 | 1 | PlateAgilent 1_Vial13 | 0.883952 | 99.77758 | 0.1674327 | 0.00365603 | 0.4563569 | 0.1140892 | 0.01995331 | 0.00801412 | 0.05438503 | 0.01359626 | 0.02438118 | 0.01065585 | 92.19331
344500 | 14 | Complete | 3 | 0.00494 | 1 | 1 | 1 | PlateAgilent 1_Vial14 | 0.881177 | 99.83277 | 0.1078151 | 0.002030314 | 0.2938624 | 0.07346561 | 0.01842478 | 0.01031211 | 0.05021882 | 0.01255471 | 0.03113675 | 0.009852317 | 59.48632
344501 | 15 | Complete | 3 | 0.00499 | 1 | 1 | 1 | PlateAgilent 1_Vial15 | 0.875627 | 99.85841 | 0.08073574 | 0.0007392406 | 0.2200545 | 0.05501361 | 0.0180237 | 0.009465838 | 0.04912564 | 0.01228141 | 0.03461674 | 0.008215905 | 44.09909
344502 | 16 | Complete | 5 | 0 | 0 | 0 |  | PlateAgilent 2_Vial1 | 0.900752 | 99.67355 | 0.01708311 | 0.0006462559 | 0.04656197 | 0.01164049 | 0.2810157 | 0.01346574 | 0.7659402 | 0.191485 | 0.01891264 | 0.009433774 | #DIV/0!
344503 | 17 | Complete | 5 | 0 | 0 | 0 |  | 0 | 0 | 0 | 0 | 0 | 0 | 0 | 0 | 0 | 0 | 0 | 0 | 0 | #DIV/0!
344504 | 18 | Complete | 5 | 0 | 0 | 0 |  | PlateAgilent 2_Vial3 | 0.917477 | 79.05387 | 0.01662433 | 0.0002941499 | 0.04531151 | 0.01132788 | 19.91021 | 0.3211094 | 54.26755 | 13.56689 | 0.9084973 | 0.1108002 | #DIV/0!
344505 | 19 | Complete | 5 | 0 | 0 | 0 |  | PlateAgilent 2_Vial4 | 0.917477 | 78.77964 | 0.01349877 | 0.0006653613 | 0.03679243 | 0.009198108 | 20.23091 | 0.1401835 | 55.14166 | 13.78541 | 0.9098094 | 0.0661346 | #DIV/0!
344506 | 20 | Complete | 5 | 0 | 0 | 0 |  | PlateAgilent 2_Vial5 | 0.914702 | 99.54317 | 0.01315542 | 0.001345432 | 0.0358566 | 0.00896415 | 0.4061945 | 0.01154308 | 1.107129 | 0.2767823 | 0.02449307 | 0.01298953 | #DIV/0!
344507 | 21 | Complete | 5 | 0 | 0 | 0 |  | PlateAgilent 2_Vial6 | 0.914702 | 99.53717 | 0.01275084 | 0.001208888 | 0.03475386 | 0.008688464 | 0.414592 | 0.01172309 | 1.130018 | 0.2825044 | 0.02481687 | 0.01067289 | #DIV/0!
344508 | 22 | Complete | 5 | 0 | 0 | 0 |  | PlateAgilent 2_Vial7 | 0.917477 | 99.53171 | 0.01405006 | 0.0002533799 | 0.03829503 | 0.009573758 | 0.4194198 | 0.011222 | 1.143176 | 0.2857941 | 0.02505648 | 0.009768392 | #DIV/0!
344509 | 23 | Complete | 5 | 0 | 0 | 0 |  | PlateAgilent 2_Vial8 | 0.923027 | 99.54562 | 0.01398025 | 0.0005954223 | 0.03810476 | 0.009526191 | 0.4060992 | 0.01136191 | 1.10687 | 0.2767174 | 0.02225208 | 0.01204768 | #DIV/0!
344510 | 24 | Complete | 5 | 0 | 0 | 0 |  | PlateAgilent 2_Vial9 | 0.917477 | 99.55095 | 0.01428732 | 0.0005539091 | 0.03894172 | 0.009735429 | 0.4019346 | 0.008520901 | 1.095519 | 0.2738796 | 0.0230433 | 0.009781709 | #DIV/0!
344511 | 25 | Complete | 5 | 0 | 0 | 0 |  | PlateAgilent 2_Vial10 | 0.914702 | 99.55805 | 0.01345453 | 0.0004677033 | 0.03667184 | 0.009167961 | 0.3972711 | 0.00887125 | 1.082808 | 0.2707019 | 0.02195147 | 0.009272811 | #DIV/0!
344512 | 26 | Complete | 5 | 0 | 0 | 0 |  | PlateAgilent 2_Vial11 | 0.914702 | 99.56174 | 0.01368631 | 0.0009414552 | 0.0373036 | 0.009325901 | 0.3913287 | 0.007539294 | 1.066611 | 0.2666527 | 0.02253357 | 0.0107108 | 7.475672
344513 | 27 | Complete | 3 | 0.00499 | 1 | 1 | 2 | PlateAgilent 2_Vial12 | 0.911852 | 99.71221 | 0.2256698 | 0.004058624 | 0.6150888 | 0.1537722 | 0.01912818 | 0.01134684 | 0.05213603 | 0.01303401 | 0.03416802 | 0.008823451 | 61.63215
344514 | 28 | Complete | 3 | 0.00502 | 1 | 1 | 2 | PlateAgilent 2_Vial13 | 0.911852 | 99.76862 | 0.1669402 | 0.003408757 | 0.4550145 | 0.1137536 | 0.01858467 | 0.01135816 | 0.05065464 | 0.01266366 | 0.03740437 | 0.008455496 | 45.32017
344515 | 29 | Complete | 3 | 0.00495 | 1 | 1 | 2 | PlateAgilent 2_Vial14 | 0.914702 | 99.79082 | 0.1410359 | 0.00162675 | 0.3844095 | 0.09610237 | 0.01794479 | 0.009998806 | 0.04891055 | 0.01222764 | 0.04147749 | 0.008724235 | 38.82924
344516 | 30 | Complete | 3 | 0.00498 | 1 | 1 | 2 | PlateAgilent 2_Vial15 | 0.914702 | 99.77767 | 0.1538602 | 0.002598721 | 0.4193634 | 0.1048409 | 0.01858517 | 0.01096463 | 0.05065599 | 0.012664 | 0.04189513 | 0.007986622 | 42.10476
Total | [20 empty] | 54.80929