## Output
form_id | form_name | form_status | form_datetime | sample_name | Baratron_Avg | calc_%_N2_Avg | calc_%_H2_Avg | calc_%_H2_2STD | calc_%_H2_umol | calc_%_H2_umol/h | calc_%_O2_Avg | calc_%_O2_2STD | calc_%_O2_umol | calc_%_O2_umol/h | calc_%_Ar_Avg | calc_%_CO2_Avg
344517 | fe01 test 1 | Complete | 2023-03-13 20:07 | PlateAgilent 1_Vial1 | 0.883952 | 99.58027 | 0.01290891 | 0.0006442227 | 0.03518472 | 0.008796179 | 0.3728136 | 0.00718355 | 1.016146 | 0.2540365 | 0.02198568 | 0.0120221
344518 | fe01 test 2 | Complete | 2023-03-13 20:17 | PlateAgilent 1_Vial2 | 0.892352 | 99.5758 | 0.01272502 | 0.0002350893 | 0.0346835 | 0.008670875 | 0.3787329 | 0.01171693 | 1.03228 | 0.2580699 | 0.0220451 | 0.01069421
344519 | fe01 test 3 | Complete | 2023-03-13 20:28 | PlateAgilent 1_Vial3 | 0.897902 | 99.58552 | 0.01335111 | 0.0006669928 | 0.03638996 | 0.009097491 | 0.3691791 | 0.0119653 | 1.00624 | 0.2515599 | 0.02189551 | 0.01005319
344520 | fe01 test 4 | Complete | 2023-03-13 20:38 | PlateAgilent 1_Vial4 | 0.886802 | 99.58967 | 0.01276215 | 0.0006290028 | 0.03478468 | 0.008696171 | 0.3674742 | 0.008922223 | 1.001593 | 0.2503982 | 0.02059594 | 0.009498645
344521 | fe01 test 5 | Complete | 2023-03-13 20:49 | PlateAgilent 1_Vial5 | 0.895127 | 99.62121 | 0.01312582 | 0.0001885167 | 0.0357759 | 0.008943976 | 0.3352562 | 0.009655956 | 0.9137789 | 0.2284447 | 0.02052176 | 0.009886723
344522 | fe01 test 6 | Complete | 2023-03-13 21:00 | PlateAgilent 1_Vial6 | 0.892352 | 99.64381 | 0.01392158 | 0.0003688775 | 0.03794486 | 0.009486215 | 0.3145754 | 0.009061406 | 0.857411 | 0.2143528 | 0.01794783 | 0.009741581
344523 | fe01 test 7 | Complete | 2023-03-13 21:10 | PlateAgilent 1_Vial7 | 0.892352 | 99.6618 | 0.01313076 | 0.0009879151 | 0.03578939 | 0.008947348 | 0.2985231 | 0.009477817 | 0.8136586 | 0.2034146 | 0.01737707 | 0.009171304
344524 | fe01 test 8 | Complete | 2023-03-13 21:21 | PlateAgilent 1_Vial8 | 0.897902 | 99.67059 | 0.01329428 | 0.0005881882 | 0.03623508 | 0.00905877 | 0.2889424 | 0.009269806 | 0.7875453 | 0.1968863 | 0.01718299 | 0.009993947
344525 | fe01 test 9 | Complete | 2023-03-13 21:32 | PlateAgilent 1_Vial9 | 0.886802 | 99.67616 | 0.01240643 | 0.001121034 | 0.03381514 | 0.008453784 | 0.2845875 | 0.008567711 | 0.7756755 | 0.1939189 | 0.01789474 | 0.008955964
344526 | fe01 test 10 | Complete | 2023-03-13 21:43 | PlateAgilent 1_Vial10 | 0.886802 | 99.68635 | 0.01290709 | 0.0007541828 | 0.03517975 | 0.008794937 | 0.2750494 | 0.008254259 | 0.7496785 | 0.1874196 | 0.01651346 | 0.009180768
344527 | fe01 test 11 | Complete | 2023-03-13 21:54 | PlateAgilent 1_Vial11 | 0.889577 | 99.69409 | 0.01397777 | 0.0004790388 | 0.03809801 | 0.009524502 | 0.2673823 | 0.00695803 | 0.7287809 | 0.1821952 | 0.01621506 | 0.008333558
344528 | fe01 test 12 | Complete | 2023-03-13 22:04 | PlateAgilent 1_Vial12 | 1.07085 | 78.34059 | 0.01107527 | 0.000537849 | 0.03018691 | 0.007546727 | 20.65074 | 0.1469171 | 56.28593 | 14.07148 | 0.9138446 | 0.08375282
344529 | fe01 test 13 | Complete | 2023-03-13 22:16 | PlateAgilent 1_Vial13 | 0.883952 | 99.77758 | 0.1674327 | 0.00365603 | 0.4563569 | 0.1140892 | 0.01995331 | 0.00801412 | 0.05438503 | 0.01359626 | 0.02438118 | 0.01065585
344530 | fe01 test 14 | Complete | 2023-03-13 22:28 | PlateAgilent 1_Vial14 | 0.881177 | 99.83277 | 0.1078151 | 0.002030314 | 0.2938624 | 0.07346561 | 0.01842478 | 0.01031211 | 0.05021882 | 0.01255471 | 0.03113675 | 0.009852317
344531 | fe01 test 15 | Complete | 2023-03-13 22:40 | PlateAgilent 1_Vial15 | 0.875627 | 99.85841 | 0.08073574 | 0.0007392406 | 0.2200545 | 0.05501361 | 0.0180237 | 0.009465838 | 0.04912564 | 0.01228141 | 0.03461674 | 0.008215905