## Output
form_id | form_name | form_status | PCAT_Gee-pt/g-c3n4 | PCAT_Gee-T/M/W | Acid Red 87 (1g/L) | Water 1 | form_datetime | sample_name | Baratron_Avg | calc_%_N2_Avg | calc_%_H2_Avg | calc_%_H2_2STD | calc_%_H2_umol | calc_%_H2_umol/h | H2 umol/hg | calc_%_O2_Avg | calc_%_O2_2STD | calc_%_O2_umol | calc_%_O2_umol/h | calc_%_Ar_Avg | calc_%_CO2_Avg
345109 | 1 | Complete | 0.00496 | 1 | 1 | 3 | 2023-04-12 00:38 | PlateAgilent 1_Vial1 | 1.08757 | 83.20368 | 15.47987 | 0.8815833 | 42.19214 | 10.54803 | 2126.62 | 0.3261917 | 0.04961054 | 0.8890727 | 0.2222682 | 0.071708 | 0.9185576
345110 | 2 | Complete | 0.00496 | 1 | 1 | 3 | 2023-04-12 00:48 | PlateAgilent 1_Vial2 | 1.09312 | 82.77002 | 15.76742 | 0.6752896 | 42.9759 | 10.74398 | 2166.124 | 0.3881173 | 0.06107342 | 1.057858 | 0.2644645 | 0.0726903 | 1.001748
345111 | 3 | Complete | 0.00497 | 1 | 1 | 3 | 2023-04-12 00:59 | PlateAgilent 1_Vial3 | 1.09035 | 82.92081 | 15.67861 | 0.541762 | 42.73384 | 10.68346 | 2149.589 | 0.351139 | 0.06021942 | 0.9570694 | 0.2392673 | 0.07101596 | 0.9784245
345112 | 4 | Complete | 0.00502 | 1 | 1 | 3 | 2023-04-12 01:09 | PlateAgilent 1_Vial4 | 1.0764 | 83.06877 | 15.51303 | 0.557848 | 42.28252 | 10.57063 | 2105.703 | 0.3783415 | 0.06216704 | 1.031213 | 0.2578032 | 0.07093902 | 0.968924
345113 | 5 | Complete | 0.00497 | 1 | 1 | 3 | 2023-04-12 01:20 | PlateAgilent 1_Vial5 | 1.07085 | 83.35455 | 15.30322 | 0.5715631 | 41.71067 | 10.42767 | 2098.122 | 0.3712226 | 0.06592998 | 1.01181 | 0.2529524 | 0.06880774 | 0.9022041
345114 | 6 | Complete | 0.00497 | 1 | 1 | 3 | 2023-04-12 01:30 | PlateAgilent 1_Vial6 | 1.06807 | 83.12262 | 15.49482 | 0.6030485 | 42.23291 | 10.55823 | 2124.392 | 0.3744613 | 0.06669491 | 1.020637 | 0.2551592 | 0.07351589 | 0.9345834
345115 | 7 | Complete | 0.00497 | 1 | 1 | 3 | 2023-04-12 01:41 | PlateAgilent 1_Vial7 | 1.07362 | 83.51602 | 15.00308 | 0.6598616 | 40.89261 | 10.22315 | 2056.972 | 0.3798417 | 0.06691583 | 1.035302 | 0.2588254 | 0.07764148 | 1.023409
345116 | 8 | Complete | 0.00501 | 1 | 1 | 3 | 2023-04-12 01:51 | PlateAgilent 1_Vial8 | 1.06522 | 83.52194 | 15.023 | 0.6854158 | 40.94689 | 10.23672 | 2043.258 | 0.3377681 | 0.0594459 | 0.9206254 | 0.2301563 | 0.0790295 | 1.038265
345117 | 9 | Complete | 0.00502 | 1 | 1 | 3 | 2023-04-12 02:02 | PlateAgilent 1_Vial9 | 1.06807 | 83.75769 | 14.83647 | 0.6896777 | 40.43848 | 10.10962 | 2013.868 | 0.3383432 | 0.06525382 | 0.9221928 | 0.2305482 | 0.07790105 | 0.9896015
345118 | 10 | Complete | 0.00507 | 1 | 1 | 3 | 2023-04-12 02:12 | PlateAgilent 1_Vial10 | 1.05405 | 84.00166 | 14.6071 | 0.7502783 | 39.81332 | 9.953331 | 1963.182 | 0.3829077 | 0.06673368 | 1.043659 | 0.2609146 | 0.07666756 | 0.9316594
345119 | 11 | Complete | 0.005 | 1 | 1 | 3 | 2023-04-12 02:23 | PlateAgilent 1_Vial11 | 1.05405 | 84.01298 | 14.70364 | 0.7683784 | 40.07645 | 10.01911 | 2003.823 | 0.3317768 | 0.06092418 | 0.9042954 | 0.2260738 | 0.07425648 | 0.8773416
345120 | 12 | Complete | 0.00509 | 1 | 1 | 3 | 2023-04-12 02:33 | PlateAgilent 1_Vial12 | 1.0485 | 84.00198 | 14.70204 | 0.7630427 | 40.07209 | 10.01802 | 1968.177 | 0.3267394 | 0.06415958 | 0.8905653 | 0.2226413 | 0.07319614 | 0.8960438
345121 | 13 | Complete | 0.00497 | 1 | 1 | 3 | 2023-04-12 02:44 | PlateAgilent 1_Vial13 | 1.05405 | 84.19673 | 14.50741 | 0.7166659 | 39.54159 | 9.885399 | 1989.014 | 0.3283553 | 0.06308672 | 0.8949697 | 0.2237424 | 0.0727132 | 0.8947949
345122 | 14 | Complete | 0.00497 | 1 | 1 | 3 | 2023-04-12 02:54 | PlateAgilent 1_Vial14 | 1.0485 | 84.15919 | 14.53964 | 0.7592903 | 39.62945 | 9.907363 | 1993.433 | 0.3304439 | 0.06265224 | 0.9006624 | 0.2251656 | 0.07398285 | 0.8967397
345123 | 15 | Complete | 0.00494 | 1 | 1 | 3 | 2023-04-12 03:05 | PlateAgilent 1_Vial15 | 1.04017 | 84.43916 | 14.27272 | 0.6878878 | 38.90191 | 9.725478 | 1968.72 | 0.3314243 | 0.06723966 | 0.9033347 | 0.2258337 | 0.07344474 | 0.8832528
345124 | 16 | Complete | 0.00495 | 1 | 1 | 3 | 2023-04-12 04:49 | PlateAgilent 2_Vial1 | 1.09867 | 82.59705 | 15.63277 | 0.4505842 | 42.60889 | 10.65222 | 2151.964 | 0.3919205 | 0.07142984 | 1.068224 | 0.267056 | 0.07155465 | 1.306706
345125 | 17 | Complete | 0.00504 | 1 | 1 | 3 | 2023-04-12 04:59 | PlateAgilent 2_Vial2 | 1.0959 | 83.08032 | 15.24386 | 0.4347584 | 41.54887 | 10.38722 | 2060.956 | 0.3976205 | 0.07427571 | 1.08376 | 0.27094 | 0.07448408 | 1.20372
345126 | 18 | Complete | 0.00506 | 1 | 1 | 3 | 2023-04-12 05:09 | PlateAgilent 2_Vial3 | 1.0764 | 83.1239 | 15.2986 | 0.4156844 | 41.69807 | 10.42452 | 2060.181 | 0.4377104 | 0.08849031 | 1.19303 | 0.2982574 | 0.07285811 | 1.066935
345127 | 19 | Complete | 0.00507 | 1 | 1 | 3 | 2023-04-12 05:19 | PlateAgilent 2_Vial4 | 1.06522 | 83.53117 | 14.99744 | 0.4106194 | 40.87724 | 10.21931 | 2015.643 | 0.415691 | 0.08508447 | 1.133013 | 0.2832533 | 0.07161658 | 0.9840841
345128 | 20 | Complete | 0.00501 | 1 | 1 | 3 | 2023-04-12 05:29 | PlateAgilent 2_Vial5 | 1.05967 | 83.97092 | 14.63354 | 0.437836 | 39.88538 | 9.971345 | 1990.288 | 0.3997189 | 0.08329424 | 1.089479 | 0.2723698 | 0.06938681 | 0.9264359
345129 | 21 | Complete | 0.00492 | 1 | 1 | 3 | 2023-04-12 05:40 | PlateAgilent 2_Vial6 | 1.0764 | 83.51129 | 14.96913 | 0.4143432 | 40.80007 | 10.20002 | 2073.174 | 0.4069012 | 0.08377067 | 1.109056 | 0.2772639 | 0.07494122 | 1.037739
345130 | 22 | Complete | 0.00497 | 1 | 1 | 3 | 2023-04-12 05:50 | PlateAgilent 2_Vial7 | 1.07709 | 83.31028 | 15.10324 | 0.4819501 | 41.16559 | 10.2914 | 2070.704 | 0.4174836 | 0.08690801 | 1.137899 | 0.2844748 | 0.07792133 | 1.091076
345131 | 23 | Complete | 0.00498 | 1 | 1 | 3 | 2023-04-12 06:00 | PlateAgilent 2_Vial8 | 1.07085 | 83.58096 | 14.92148 | 0.4269773 | 40.67019 | 10.16755 | 2041.676 | 0.4015063 | 0.08037 | 1.094351 | 0.2735878 | 0.07543567 | 1.020616
345132 | 24 | Complete | 0.00496 | 1 | 1 | 3 | 2023-04-12 06:10 | PlateAgilent 2_Vial9 | 1.06522 | 83.69714 | 14.86803 | 0.4275146 | 40.5245 | 10.13113 | 2042.566 | 0.3831933 | 0.0676348 | 1.044437 | 0.2611092 | 0.07401576 | 0.9776189
345133 | 25 | Complete | 0.00501 | 1 | 1 | 3 | 2023-04-12 06:20 | PlateAgilent 2_Vial10 | 1.06807 | 84.16876 | 14.42548 | 0.4311844 | 39.3183 | 9.829574 | 1961.991 | 0.4042024 | 0.08430876 | 1.1017 | 0.2754249 | 0.07197296 | 0.9295817
345134 | 26 | Complete | 0.00504 | 1 | 1 | 3 | 2023-04-12 06:31 | PlateAgilent 2_Vial11 | 1.06597 | 83.69923 | 14.88698 | 0.4270271 | 40.57615 | 10.14404 | 2012.706 | 0.4021307 | 0.08198542 | 1.096053 | 0.2740132 | 0.07211012 | 0.9395543
345135 | 27 | Complete | 0.00503 | 1 | 1 | 3 | 2023-04-12 06:41 | PlateAgilent 2_Vial12 | 1.05967 | 83.93081 | 14.6756 | 0.441881 | 40.00001 | 10 | 1988.072 | 0.3628061 | 0.06818389 | 0.9888693 | 0.2472173 | 0.07243725 | 0.9583448
345136 | 28 | Complete | 0.00496 | 1 | 1 | 3 | 2023-04-12 06:51 | PlateAgilent 2_Vial13 | 1.05967 | 83.92866 | 14.68142 | 0.4236092 | 40.01589 | 10.00397 | 2016.93 | 0.3603245 | 0.06849692 | 0.9821055 | 0.2455264 | 0.07316382 | 0.9564281
345137 | 29 | Complete | 0.00502 | 1 | 1 | 3 | 2023-04-12 07:01 | PlateAgilent 2_Vial14 | 1.05967 | 83.96263 | 14.65743 | 0.4311629 | 39.95049 | 9.987621 | 1989.566 | 0.3595875 | 0.06782738 | 0.9800967 | 0.2450242 | 0.0716222 | 0.9487346
345138 | 30 | Complete | 0.00495 | 1 | 1 | 3 | 2023-04-12 07:12 | PlateAgilent 2_Vial15 | 1.0485 | 84.27959 | 14.33985 | 0.3663832 | 39.0849 | 9.771224 | 1973.985 | 0.362619 | 0.07160293 | 0.9883592 | 0.2470898 | 0.07374017 | 0.9441977
345139 | 31 | Complete | 0.00494 | 1 | 1 | 3 | 2023-04-12 09:38 | PlateAgilent 3_Vial1 | 1.0959 | 82.21921 | 16.06433 | 0.6380304 | 43.78515 | 10.94629 | 2215.848 | 0.4449171 | 0.09337225 | 1.212672 | 0.303168 | 0.06701404 | 1.204531
345140 | 32 | Complete | 0.00495 | 1 | 1 | 3 | 2023-04-12 09:48 | PlateAgilent 3_Vial2 | 1.0993675 | 82.25109 | 16.04667 | 0.5834426 | 43.73702 | 10.93426 | 2208.94 | 0.4560109 | 0.09144555 | 1.24291 | 0.3107274 | 0.07305664 | 1.173171
345141 | 33 | Complete | 0.00505 | 1 | 1 | 3 | 2023-04-12 09:58 | PlateAgilent 3_Vial3 | 1.09867 | 82.40872 | 15.94697 | 0.5888096 | 43.46528 | 10.86632 | 2151.747 | 0.4391322 | 0.0854709 | 1.196905 | 0.2992262 | 0.0754213 | 1.129761
345142 | 34 | Complete | 0.00498 | 1 | 1 | 3 | 2023-04-12 10:08 | PlateAgilent 3_Vial4 | 1.08195 | 82.61828 | 15.82217 | 0.5577798 | 43.12512 | 10.78128 | 2164.916 | 0.4157513 | 0.08246723 | 1.133177 | 0.2832943 | 0.07488348 | 1.06892
345143 | 35 | Complete | 0.00499 | 1 | 1 | 3 | 2023-04-12 10:18 | PlateAgilent 3_Vial5 | 1.07085 | 83.23152 | 15.32442 | 0.5166929 | 41.76846 | 10.44211 | 2092.608 | 0.4025697 | 0.08387027 | 1.09725 | 0.2743124 | 0.07186152 | 0.9696275
345144 | 36 | Complete | 0.00508 | 1 | 1 | 3 | 2023-04-12 10:29 | PlateAgilent 3_Vial6 | 1.06522 | 82.81636 | 15.74826 | 0.5176249 | 42.92367 | 10.73092 | 2112.385 | 0.3623867 | 0.06838149 | 0.9877262 | 0.2469316 | 0.07348109 | 0.9995101
345145 | 37 | Complete | 0.00499 | 1 | 1 | 3 | 2023-04-12 10:39 | PlateAgilent 3_Vial7 | 1.07917 | 82.59918 | 15.88868 | 0.5751567 | 43.30642 | 10.8266 | 2169.66 | 0.3888092 | 0.06728974 | 1.059744 | 0.2649359 | 0.07568632 | 1.047639
345146 | 38 | Complete | 0.00501 | 1 | 1 | 3 | 2023-04-12 10:49 | PlateAgilent 3_Vial8 | 1.07362 | 82.66954 | 15.8408 | 0.5514419 | 43.1759 | 10.79398 | 2154.486 | 0.3830416 | 0.07154338 | 1.044023 | 0.2610059 | 0.07410588 | 1.032512
345147 | 39 | Complete | 0.00504 | 1 | 1 | 3 | 2023-04-12 10:59 | PlateAgilent 3_Vial9 | 1.06245 | 82.67095 | 15.92248 | 0.5302124 | 43.39853 | 10.84963 | 2152.705 | 0.3396501 | 0.06699959 | 0.9257549 | 0.2314387 | 0.07235337 | 0.9945686
345148 | 40 | Complete | 0.00496 | 1 | 1 | 3 | 2023-04-12 11:10 | PlateAgilent 3_Vial10 | 1.05682 | 83.21569 | 15.43468 | 0.511454 | 42.06899 | 10.51725 | 2120.413 | 0.383904 | 0.07032997 | 1.046374 | 0.2615935 | 0.06920671 | 0.8965132
345149 | 41 | Complete | 0.00501 | 1 | 1 | 3 | 2023-04-12 11:20 | PlateAgilent 3_Vial11 | 1.0485 | 83.52008 | 15.24867 | 0.4898443 | 41.56198 | 10.3905 | 2073.951 | 0.3286744 | 0.06099494 | 0.8958394 | 0.2239598 | 0.06790078 | 0.8346794
345150 | 42 | Complete | 0.00501 | 1 | 1 | 3 | 2023-04-12 11:30 | PlateAgilent 3_Vial12 | 1.05135 | 83.44521 | 15.26092 | 0.5227363 | 41.59538 | 10.39884 | 2075.618 | 0.3661773 | 0.07046653 | 0.9980578 | 0.2495145 | 0.06861208 | 0.8590769
345151 | 43 | Complete | 0.00495 | 1 | 1 | 3 | 2023-04-12 11:41 | PlateAgilent 3_Vial13 | 1.05135 | 83.50903 | 15.21434 | 0.5044425 | 41.4684 | 10.3671 | 2094.364 | 0.3670556 | 0.06962068 | 1.000452 | 0.250113 | 0.06753398 | 0.8420426
345152 | 44 | Complete | 0.00503 | 1 | 1 | 3 | 2023-04-12 11:51 | PlateAgilent 3_Vial14 | 1.0485 | 83.56644 | 15.20596 | 0.5070639 | 41.44556 | 10.36139 | 2059.919 | 0.3242955 | 0.06334855 | 0.8839043 | 0.2209761 | 0.06809013 | 0.8352174
345153 | 45 | Complete | 0.00503 | 1 | 1 | 3 | 2023-04-12 12:01 | PlateAgilent 3_Vial15 | 1.0485 | 83.68386 | 15.13321 | 0.4708912 | 41.24728 | 10.31182 | 2050.063 | 0.3249708 | 0.06196804 | 0.8857449 | 0.2214362 | 0.06355635 | 0.7944079