## Output
form_id | form_name | ID | form_status | PCAT_Gee-pt/g-c3n4 | Glucose 100g/L | Acid Red 87 (1g/L) | Water 1 | COF-4-36-D | NaOH 1M | AcOH 5M | form_datetime | sample_name | Name | Baratron_Avg | calc_%_N2_Avg | calc_%_H2_Avg | calc_%_H2_2STD | calc_%_H2_umol | calc_%_H2_umol/h | h2 umol/hg | h2 rate corrected | calc_%_O2_Avg | calc_%_O2_2STD | calc_%_O2_umol | calc_%_O2_umol/h | calc_%_Ar_Avg | calc_%_CO2_Avg
345310 | 7 | 1 | Complete | 0 | 1 | 0 | 4 | 0.00196 | 0 | 0 | 2023-04-17 21:02 | PlateAgilent 8_Vial7 | COF | 0.936977 | 99.29252 | 0.01463988 | 0.0009561466 | 0.03990265 | 0.01995132 | 9.975662 | 0.9756619 | 0.6054531 | 0.01144567 | 1.650231 | 0.4125578 | 0.04321591 | 0.04417196
345311 | 8 | 2 | Complete | 0.00201 | 1 | 0 | 4 | 0 | 0 | 0 | 2023-04-17 21:12 | PlateAgilent 8_Vial8 | PCN | 0.928577 | 99.1776 | 0.01593937 | 0.0007206685 | 0.04344457 | 0.02172228 | 10.86114 | 1.861142 | 0.7462768 | 0.01084194 | 2.034062 | 0.5085156 | 0.04522196 | 0.01495793
345312 | 9 | 3 | Complete | 0 | 1 | 0 | 3 | 0.00202 | 1 | 0 | 2023-04-17 21:24 | PlateAgilent 8_Vial9 | COF + NaOH | 0.920252 | 99.9276 | 0.01616739 | 0.0006890525 | 0.04406607 | 0.02203304 | 11.01652 | 2.016518 | 0.01040454 | 0.006258492 | 0.02835875 | 0.007089687 | 0.0405658 | 0.005265602
345313 | 10 | 4 | Complete | 0.00199 | 1 | 0 | 3 | 0 | 1 | 0 | 2023-04-17 21:35 | PlateAgilent 8_Vial10 | PCN + NaOH | 0.925802 | 99.82426 | 0.02856214 | 0.000528787 | 0.07784936 | 0.03892468 | 19.46234 | 10.46234 | 0.1011342 | 0.004082781 | 0.2756527 | 0.06891319 | 0.04092304 | 0.005122102
345314 | 11 | 5 | Complete | 0 | 1 | 0 | 3 | 0.00192 | 0 | 1 | 2023-04-17 21:46 | PlateAgilent 8_Vial11 | COF + AcOH | 0.931352 | 99.3211 | 0.01486852 | 0.0002431743 | 0.04052583 | 0.02026292 | 10.13146 | 1.131458 | 0.563064 | 0.008767283 | 1.534695 | 0.3836738 | 0.04035814 | 0.06060474
345315 | 12 | 6 | Complete | 0.00198 | 1 | 0 | 5 | 0 | 0 | 1 | 2023-04-17 21:56 | PlateAgilent 8_Vial12 | PCN + AcOH | 0.800327 | 99.18086 | 0.01750546 | 0.000297358 | 0.04771311 | 0.02385656 | 11.92828 | 2.928278 | 0.6376618 | 0.009112184 | 1.73802 | 0.434505 | 0.04806824 | 0.1158996
345304 | 1 | 7 | Complete | 0 | 1 | 1 | 3 | 0.00188 | 0 | 0 | 2023-04-17 19:53 | PlateAgilent 8_Vial1 | COF + Dye | 0.934202 | 99.74144 | 0.01906123 | 0.000866445 | 0.05195355 | 0.02597677 | 12.98839 | 3.988387 | 0.02685483 | 0.008838882 | 0.0731959 | 0.01829898 | 0.03088763 | 0.1817559
345305 | 2 | 8 | Complete | 0.00224 | 1 | 1 | 3 | 0 | 0 | 0 | 2023-04-17 20:05 | PlateAgilent 8_Vial2 | PCN + Dye | 0.931352 | 99.71529 | 0.01908368 | 0.00117351 | 0.05201474 | 0.02600737 | 13.00368 | 4.003684 | 0.03039548 | 0.007844591 | 0.08284635 | 0.02071159 | 0.03526752 | 0.1999624
345306 | 3 | 9 | Complete | 0 | 1 | 1 | 2 | 0.00201 | 1 | 0 | 2023-04-17 20:17 | PlateAgilent 8_Vial3 | COF + Dye + NaOH | 0.928577 | 99.89011 | 0.05418857 | 0.0006180341 | 0.1476971 | 0.07384855 | 36.92428 | 27.92428 | 0.01372617 | 0.008306622 | 0.03741224 | 0.00935306 | 0.03572109 | 0.00625781
345307 | 4 | 10 | Complete | 0.00196 | 1 | 1 | 2 | 0 | 1 | 0 | 2023-04-17 20:29 | PlateAgilent 8_Vial4 | PCN + Dye + NaOH | 0.936977 | 99.89294 | 0.05177336 | 0.0006941945 | 0.1411142 | 0.07055709 | 35.27855 | 26.27855 | 0.01277903 | 0.007271292 | 0.03483071 | 0.008707677 | 0.03681056 | 0.005701751
345308 | 5 | 11 | Complete | 0 | 1 | 1 | 2 | 0.00199 | 0 | 1 | 2023-04-17 20:40 | PlateAgilent 8_Vial5 | COF + Dye + AcOH | 0.934202 | 99.40761 | 0.01579467 | 0.0006809768 | 0.04305018 | 0.02152509 | 10.76255 | 1.762546 | 0.4949479 | 0.009014864 | 1.349037 | 0.3372592 | 0.035587 | 0.04606239
345309 | 6 | 12 | Complete | 0.00192 | 1 | 1 | 2 | 0 | 0 | 1 | 2023-04-17 20:51 | PlateAgilent 8_Vial6 | PCN + Dye +AcOH | 0.934202 | 99.31577 | 0.0192718 | 0.0005802616 | 0.05252748 | 0.02626374 | 13.13187 | 4.131871 | 0.5733003 | 0.006177082 | 1.562595 | 0.3906488 | 0.03778601 | 0.05386831
345316 | 13 | 13 | Complete | 0 | 0 | 0 | 5 | 0 | 0 | 0 | 2023-04-17 22:07 | PlateAgilent 8_Vial13 | Blank | 0.928577 | 99.56093 | 0.01342109 | 0.0006356644 | 0.0365807 | 0.01829035 | 9.145175 | 0.1451745 | 0.3920008 | 0.007340649 | 1.068443 | 0.2671107 | 0.02474423 | 0.008899917
345317 | 14 | 14 | Complete | 0 | 0 | 0 | 5 | 0 | 0 | 0 | 2023-04-17 22:17 | PlateAgilent 8_Vial14 | Blank | 0.925802 | 99.30077 | 0.01412133 | 0.0007222424 | 0.03848929 | 0.01924465 | 9.622323 | 0.6223225 | 0.6416826 | 0.009900673 | 1.748979 | 0.4372447 | 0.03687558 | 0.006549674
345318 | 15 | 15 | Complete | 0 | 0 | 0 | 5 | 0 | 0 | 0 | 2023-04-17 22:28 | PlateAgilent 8_Vial15 | Blank | 0.923027 | 99.33816 | 0.01318598 | 0.001062529 | 0.03593988 | 0.01796994 | 8.98497 | -0.01503009 | 0.6081797 | 0.008824745 | 1.657663 | 0.4144158 | 0.03440056 | 0.006077345