## Output
form_id | form_name | form_status | PCAT_Gee-pt/g-c3n4 | Glucose 50 g/L | Water 1 | NaOH 1M | form_datetime | sample_name | Baratron_Avg | calc_%_N2_Avg | calc_%_H2_Avg | calc_%_H2_2STD | calc_%_H2_umol | calc_%_H2_umol/h | calc_%_O2_Avg | calc_%_O2_2STD | calc_%_O2_umol | calc_%_O2_umol/h | calc_%_Ar_Avg | calc_%_CO2_Avg
348607 | 1 | Complete | 0.00227 | 1 | 3 | 1 | 2023-07-08 00:04 | PlateAgilent 10_Vial1 | 0.939752 | 99.57929 | 0.1490954 | 0.001613107 | 0.4063764 | 0.1015941 | 0.1379858 | 0.008392946 | 0.3760961 | 0.09402402 | 0.06876406 | 0.06486516
348608 | 2 | Complete | 0.00192 | 1 | 3 | 1 | 2023-07-08 00:15 | PlateAgilent 10_Vial2 | 0.923027 | 99.59203 | 0.2646623 | 0.001763786 | 0.7213672 | 0.1803418 | 0.04253817 | 0.005934053 | 0.1159426 | 0.02898566 | 0.04088374 | 0.05988596
348609 | 3 | Complete | 0.00193 | 1 | 3 | 1 | 2023-07-08 00:27 | PlateAgilent 10_Vial3 | 0.925802 | 99.57134 | 0.2981153 | 0.002179598 | 0.8125473 | 0.2031368 | 0.03593373 | 0.0127603 | 0.09794146 | 0.02448537 | 0.03440995 | 0.06020209
348610 | 4 | Complete | 0.00199 | 1 | 3 | 1 | 2023-07-08 00:39 | PlateAgilent 10_Vial4 | 0.928577 | 99.58512 | 0.2980943 | 0.002828503 | 0.81249 | 0.2031225 | 0.03037129 | 0.01116581 | 0.0827804 | 0.0206951 | 0.03085768 | 0.05555332
348611 | 5 | Complete | 0.00203 | 1 | 3 | 1 | 2023-07-08 00:52 | PlateAgilent 10_Vial5 | 0.928577 | 99.63615 | 0.2581317 | 0.001567735 | 0.7035675 | 0.1758919 | 0.02757584 | 0.00956872 | 0.0751611 | 0.01879027 | 0.02807478 | 0.05006776
348612 | 6 | Complete | 0.00209 | 1 | 3 | 1 | 2023-07-08 01:04 | PlateAgilent 10_Vial6 | 0.920252 | 99.58328 | 0.3168214 | 0.002727298 | 0.8635328 | 0.2158832 | 0.02522331 | 0.009340279 | 0.06874901 | 0.01718725 | 0.02802149 | 0.0466566
348613 | 7 | Complete | 0.00191 | 1 | 3 | 1 | 2023-07-08 01:16 | PlateAgilent 10_Vial7 | 0.923027 | 99.59944 | 0.3059741 | 0.002256142 | 0.8339671 | 0.2084918 | 0.02379093 | 0.007993988 | 0.0648449 | 0.01621122 | 0.02693629 | 0.04385863
348614 | 8 | Complete | 0.00192 | 1 | 3 | 1 | 2023-07-08 01:29 | PlateAgilent 10_Vial8 | 0.920252 | 99.61006 | 0.300398 | 0.002231108 | 0.8187688 | 0.2046922 | 0.02220979 | 0.007388617 | 0.06053531 | 0.01513383 | 0.02610384 | 0.0412259
348615 | 9 | Complete | 0.00196 | 1 | 3 | 1 | 2023-07-08 01:41 | PlateAgilent 10_Vial9 | 0.920252 | 99.67307 | 0.2395279 | 0.001544035 | 0.6528605 | 0.1632151 | 0.0218338 | 0.007049076 | 0.0595105 | 0.01487763 | 0.02574448 | 0.03982878
348616 | 10 | Complete | 0.00198 | 1 | 3 | 1 | 2023-07-08 01:53 | PlateAgilent 10_Vial10 | 0.923027 | 99.6246 | 0.2915718 | 0.00237927 | 0.7947122 | 0.198678 | 0.02043387 | 0.006634176 | 0.05569483 | 0.01392371 | 0.02553562 | 0.03785604
348617 | 11 | Complete | 0.00198 | 1 | 3 | 1 | 2023-07-08 02:05 | PlateAgilent 10_Vial11 | 0.920252 | 99.60585 | 0.312861 | 0.002491719 | 0.8527382 | 0.2131846 | 0.01982315 | 0.0057993 | 0.05403026 | 0.01350757 | 0.0254129 | 0.03604981
348618 | 12 | Complete | 0.00191 | 1 | 3 | 1 | 2023-07-08 02:18 | PlateAgilent 10_Vial12 | 0.914702 | 99.6341 | 0.2857926 | 0.002918102 | 0.7789603 | 0.1947401 | 0.01949459 | 0.006093059 | 0.05313473 | 0.01328368 | 0.02525676 | 0.03535374
348619 | 13 | Complete | 0.0021 | 1 | 3 | 1 | 2023-07-08 02:30 | PlateAgilent 10_Vial13 | 0.917477 | 99.65007 | 0.2706775 | 0.002283974 | 0.7377624 | 0.1844406 | 0.01891615 | 0.005533865 | 0.05155813 | 0.01288953 | 0.02530927 | 0.03502866
348620 | 14 | Complete | 0.00199 | 2 | 2 | 1 | 2023-07-08 02:42 | PlateAgilent 10_Vial14 | 0.923027 | 99.63162 | 0.293177 | 0.003172027 | 0.7990873 | 0.1997718 | 0.0183686 | 0.005314878 | 0.05006572 | 0.01251643 | 0.02282963 | 0.03400167
348621 | 15 | Complete | 0.00197 | 2 | 2 | 1 | 2023-07-08 02:54 | PlateAgilent 10_Vial15 | 0.917477 | 99.60931 | 0.2788195 | 0.002750586 | 0.7599542 | 0.1899885 | 0.02953706 | 0.005632666 | 0.08050661 | 0.02012665 | 0.04859959 | 0.03373352
348622 | 16 | Complete | 0.00193 | 1 | 3 | 1 | 2023-07-11 04:12 | PlateAgilent 12_Vial1 | 0.923027 | 99.72595 | 0.1184535 | 0.003606024 | 0.3228586 | 0.08071465 | 0.03392353 | 0.01513094 | 0.09246243 | 0.02311561 | 0.06454215 | 0.05712992
348623 | 17 | Complete | 0.00195 | 1 | 3 | 1 | 2023-07-11 04:24 | PlateAgilent 12_Vial2 | 0.920252 | 99.71887 | 0.1614397 | 0.00289072 | 0.4400222 | 0.1100055 | 0.02640106 | 0.01247735 | 0.07195908 | 0.01798977 | 0.03899552 | 0.05429527
348624 | 18 | Complete | 0.00199 | 1 | 3 | 1 | 2023-07-11 04:36 | PlateAgilent 12_Vial3 | 0.909077 | 99.74228 | 0.1360351 | 0.005897982 | 0.3707791 | 0.09269477 | 0.03375147 | 0.01872429 | 0.09199347 | 0.02299837 | 0.0350428 | 0.05288798
348625 | 19 | Complete | 0.00205 | 1 | 3 | 1 | 2023-07-11 04:48 | PlateAgilent 12_Vial4 | 0.925802 | 99.76218 | 0.1314617 | 0.004636832 | 0.3583139 | 0.08957846 | 0.02839676 | 0.0157562 | 0.07739861 | 0.01934965 | 0.03116681 | 0.04679759
348626 | 20 | Complete | 0.00194 | 1 | 3 | 1 | 2023-07-11 05:00 | PlateAgilent 12_Vial5 | 0.917477 | 99.69519 | 0.2154499 | 0.001647069 | 0.5872331 | 0.1468083 | 0.02035049 | 0.0101901 | 0.05546756 | 0.01386689 | 0.02824366 | 0.04076244
348627 | 21 | Complete | 0.00195 | 1 | 3 | 1 | 2023-07-11 05:12 | PlateAgilent 12_Vial6 | 0.917477 | 99.76111 | 0.157892 | 0.002263874 | 0.4303526 | 0.1075881 | 0.0172083 | 0.008126922 | 0.04690317 | 0.01172579 | 0.02642964 | 0.03736347
348628 | 22 | Complete | 0.00194 | 1 | 3 | 1 | 2023-07-11 05:24 | PlateAgilent 12_Vial7 | 0.920252 | 99.7305 | 0.1921912 | 0.001706069 | 0.523839 | 0.1309597 | 0.01527164 | 0.007300977 | 0.04162461 | 0.01040615 | 0.02634028 | 0.03569876
348629 | 23 | Complete | 0.00198 | 1 | 3 | 1 | 2023-07-11 05:36 | PlateAgilent 12_Vial8 | 0.917477 | 99.79599 | 0.1307154 | 0.002091693 | 0.3562796 | 0.0890699 | 0.01383748 | 0.006291285 | 0.03771563 | 0.009428907 | 0.02640994 | 0.03304551
348630 | 24 | Complete | 0.00201 | 1 | 3 | 1 | 2023-07-11 05:48 | PlateAgilent 12_Vial9 | 0.923027 | 99.74493 | 0.1859046 | 0.001467547 | 0.5067042 | 0.126676 | 0.01307913 | 0.005792095 | 0.03564866 | 0.008912164 | 0.02449624 | 0.03159118
348631 | 25 | Complete | 0.002 | 1 | 3 | 1 | 2023-07-11 06:00 | PlateAgilent 12_Vial10 | 0.914702 | 99.777 | 0.1554498 | 0.002013529 | 0.423696 | 0.105924 | 0.01264781 | 0.005080684 | 0.03447306 | 0.008618265 | 0.025001 | 0.0299009
348632 | 26 | Complete | 0.00194 | 1 | 3 | 1 | 2023-07-11 06:12 | PlateAgilent 12_Vial11 | 0.911852 | 99.78282 | 0.151375 | 0.001733659 | 0.4125897 | 0.1031474 | 0.01219113 | 0.005101887 | 0.03322831 | 0.008307077 | 0.02511324 | 0.02850107
348633 | 27 | Complete | 0.00211 | 1 | 3 | 1 | 2023-07-11 06:24 | PlateAgilent 12_Vial12 | 0.911852 | 99.80616 | 0.1300285 | 0.001582885 | 0.3544074 | 0.08860185 | 0.01133392 | 0.00498239 | 0.0308919 | 0.007722974 | 0.02475134 | 0.02772261
348634 | 28 | Complete | 0.00202 | 1 | 3 | 1 | 2023-07-11 06:36 | PlateAgilent 12_Vial13 | 0.917477 | 99.80469 | 0.1332344 | 0.001746069 | 0.3631455 | 0.09078637 | 0.01089494 | 0.003853044 | 0.02969539 | 0.007423847 | 0.02429447 | 0.02688442
348635 | 29 | Complete | 0.00195 | 2 | 2 | 1 | 2023-07-11 06:48 | PlateAgilent 12_Vial14 | 0.914702 | 99.76718 | 0.1745859 | 0.0008563921 | 0.4758538 | 0.1189635 | 0.0105475 | 0.004408221 | 0.02874842 | 0.007187104 | 0.02087374 | 0.0268141
348636 | 30 | Complete | 0.00196 | 2 | 2 | 1 | 2023-07-11 07:00 | PlateAgilent 12_Vial15 | 0.923027 | 99.3494 | 0.5690895 | 0.006677526 | 1.551118 | 0.3877795 | 0.01133213 | 0.005511932 | 0.03088702 | 0.007721756 | 0.04439776 | 0.02577734