## Output
form_id | form_name | form_status | PCAT_Gee-pt/g-c3n4 | Lignosulfonate | Water 1 | NaOH 1M | Glucose 50 g/L | Acid Violet 43 0.5g/L | Acid Red 87 (1g/L) | form_datetime | sample_name | Baratron_Avg | calc_%_N2_Avg | calc_%_H2_Avg | calc_%_H2_2STD | calc_%_H2_umol | calc_%_H2_umol/h | h2 umol/gh | calc_%_O2_Avg | calc_%_O2_2STD | calc_%_O2_umol | calc_%_O2_umol/h | calc_%_Ar_Avg | calc_%_CO2_Avg
348934 | 1 | Complete | 0.00499 | 1 | 3 | 0 | 0 | 0 | 0 | 2023-07-18 23:41 | PlateAgilent 10_Vial1 | 0.978827 | 99.68417 | 0.01739459 | 0.001981494 | 0.04741094 | 0.01185273 | 2.375298 | 0.2082128 | 0.01552443 | 0.5675076 | 0.1418769 | 0.07666572 | 0.01356064
348935 | 2 | Complete | 0.005 | 1 | 3 | 0 | 0 | 0 | 0 | 2023-07-18 23:52 | PlateAgilent 10_Vial2 | 0.987152 | 99.87214 | 0.01684314 | 0.001622221 | 0.04590789 | 0.01147697 | 2.295395 | 0.0581088 | 0.01229906 | 0.1583822 | 0.03959554 | 0.04144455 | 0.01146533
348936 | 3 | Complete | 0.00501 | 1 | 3 | 0 | 0 | 0 | 0 | 2023-07-19 00:04 | PlateAgilent 10_Vial3 | 0.973202 | 99.89183 | 0.01758616 | 0.00247916 | 0.04793307 | 0.01198327 | 2.39187 | 0.04462893 | 0.0154421 | 0.1216412 | 0.03041031 | 0.03421044 | 0.01174869
348937 | 4 | Complete | 0.00503 | 1 | 3 | 0 | 0 | 0 | 0 | 2023-07-19 00:16 | PlateAgilent 10_Vial4 | 0.978827 | 99.90685 | 0.017131 | 0.002474478 | 0.0466925 | 0.01167313 | 2.320701 | 0.0371298 | 0.01644956 | 0.1012015 | 0.02530037 | 0.02833551 | 0.01055572
348938 | 5 | Complete | 0.00499 | 1 | 3 | 0 | 0 | 0 | 0 | 2023-07-19 00:28 | PlateAgilent 10_Vial5 | 0.978827 | 99.9156 | 0.01702469 | 0.002428292 | 0.04640272 | 0.01160068 | 2.324786 | 0.03220368 | 0.01683167 | 0.0877748 | 0.0219437 | 0.02470455 | 0.01047145
348939 | 6 | Complete | 0.00498 | 1 | 3 | 0 | 0 | 0 | 0 | 2023-07-19 00:40 | PlateAgilent 10_Vial6 | 0.973202 | 99.92203 | 0.01658142 | 0.001944327 | 0.04519455 | 0.01129864 | 2.268803 | 0.02926897 | 0.01486854 | 0.07977591 | 0.01994398 | 0.02208595 | 0.01003654
348940 | 7 | Complete | 0.00496 | 1 | 3 | 0 | 0 | 0 | 0 | 2023-07-19 00:52 | PlateAgilent 10_Vial7 | 0.973202 | 99.92651 | 0.01636027 | 0.001787794 | 0.04459177 | 0.01114794 | 2.247569 | 0.02639946 | 0.01431711 | 0.07195474 | 0.01798868 | 0.02090016 | 0.00983
348941 | 8 | Complete | 0.005 | 1 | 3 | 0 | 0 | 0 | 0 | 2023-07-19 01:04 | PlateAgilent 10_Vial8 | 0.973202 | 99.93012 | 0.01578841 | 0.001922418 | 0.0430331 | 0.01075827 | 2.151655 | 0.0250756 | 0.01318413 | 0.06834639 | 0.0170866 | 0.01963726 | 0.009380818
348942 | 9 | Complete | 0.00501 | 1 | 3 | 0 | 0 | 0 | 0 | 2023-07-19 01:16 | PlateAgilent 10_Vial9 | 0.981602 | 99.93201 | 0.016101 | 0.001598568 | 0.0438851 | 0.01097127 | 2.189875 | 0.02345636 | 0.01301179 | 0.06393297 | 0.01598324 | 0.01908629 | 0.009342046
348943 | 10 | Complete | 0.00501 | 1 | 3 | 0 | 0 | 0 | 0 | 2023-07-19 01:28 | PlateAgilent 10_Vial10 | 0.973202 | 99.93339 | 0.01551454 | 0.001621706 | 0.04228664 | 0.01057166 | 2.110112 | 0.02333943 | 0.01223656 | 0.06361428 | 0.01590357 | 0.0185643 | 0.009191467
348944 | 11 | Complete | 0.00497 | 1 | 3 | 0 | 0 | 0 | 0 | 2023-07-19 01:40 | PlateAgilent 10_Vial11 | 0.967652 | 99.93377 | 0.01573484 | 0.001203779 | 0.0428871 | 0.01072177 | 2.157299 | 0.02289422 | 0.01226061 | 0.0624008 | 0.0156002 | 0.0184637 | 0.00913923
348945 | 12 | Complete | 0.00499 | 1 | 3 | 0 | 0 | 0 | 0 | 2023-07-19 01:52 | PlateAgilent 10_Vial12 | 0.967652 | 99.93465 | 0.01538992 | 0.001544321 | 0.04194698 | 0.01048675 | 2.101552 | 0.02208341 | 0.01118043 | 0.06019084 | 0.01504771 | 0.01857077 | 0.009308331
348946 | 13 | Complete | 0.00499 | 1 | 3 | 0 | 0 | 0 | 0 | 2023-07-19 02:04 | PlateAgilent 10_Vial13 | 0.970427 | 99.93611 | 0.0154173 | 0.001217735 | 0.0420216 | 0.0105054 | 2.105291 | 0.02133985 | 0.01125789 | 0.05816419 | 0.01454105 | 0.01799793 | 0.009136286
348947 | 14 | Complete | 0.00501 | 1 | 3 | 0 | 0 | 0 | 0 | 2023-07-19 02:16 | PlateAgilent 10_Vial14 | 0.973202 | 99.93869 | 0.01549919 | 0.001233645 | 0.04224481 | 0.0105612 | 2.108024 | 0.02049375 | 0.01110639 | 0.05585804 | 0.01396451 | 0.01653637 | 0.008785515
348948 | 15 | Complete | 0.00503 | 1 | 3 | 0 | 0 | 0 | 0 | 2023-07-19 02:27 | PlateAgilent 10_Vial15 | 0.970427 | 99.84285 | 0.01367322 | 0.0005327143 | 0.03726791 | 0.009316978 | 1.852282 | 0.08188234 | 0.005890953 | 0.2231796 | 0.05579491 | 0.05288894 | 0.008708023
348949 | 16 | Complete | 0.00499 | 1 | 2 | 1 | 0 | 0 | 0 | 2023-07-19 18:49 | PlateAgilent 12_Vial1 | 0.987152 | 99.50478 | 0.03852837 | 0.000364488 | 0.1050135 | 0.02625336 | 5.261195 | 0.3835568 | 0.01012639 | 1.045428 | 0.261357 | 0.06150891 | 0.01163009
348950 | 17 | Complete | 0.00501 | 1 | 2 | 1 | 0 | 0 | 0 | 2023-07-19 19:00 | PlateAgilent 12_Vial2 | 0.973202 | 99.90231 | 0.01579361 | 0.0004622272 | 0.04304729 | 0.01076182 | 2.148069 | 0.04130193 | 0.00595929 | 0.1125731 | 0.02814328 | 0.03232906 | 0.008266495
348951 | 18 | Complete | 0.00498 | 1 | 2 | 1 | 0 | 0 | 0 | 2023-07-19 19:12 | PlateAgilent 12_Vial3 | 0.973202 | 99.9317 | 0.01690672 | 0.00138199 | 0.04608118 | 0.0115203 | 2.313312 | 0.01760507 | 0.01140557 | 0.04798463 | 0.01199616 | 0.02602599 | 0.007763627
348952 | 19 | Complete | 0.00502 | 1 | 2 | 1 | 0 | 0 | 0 | 2023-07-19 19:24 | PlateAgilent 12_Vial4 | 0.970427 | 99.93371 | 0.01825682 | 0.00162531 | 0.04976104 | 0.01244026 | 2.478139 | 0.01815338 | 0.01194532 | 0.04947909 | 0.01236977 | 0.02202117 | 0.007862365
348953 | 20 | Complete | 0.00501 | 1 | 2 | 1 | 0 | 0 | 0 | 2023-07-19 19:36 | PlateAgilent 12_Vial5 | 0.973202 | 99.9395 | 0.01558907 | 0.001413432 | 0.04248978 | 0.01062245 | 2.120249 | 0.01753934 | 0.01131343 | 0.04780547 | 0.01195137 | 0.01938866 | 0.007982593
348954 | 21 | Complete | 0.00499 | 1 | 2 | 1 | 0 | 0 | 0 | 2023-07-19 19:48 | PlateAgilent 12_Vial6 | 0.975977 | 99.93079 | 0.0267904 | 0.0009472261 | 0.07302027 | 0.01825507 | 3.65833 | 0.01744408 | 0.01093835 | 0.04754583 | 0.01188646 | 0.01756276 | 0.007408878
348955 | 22 | Complete | 0.00497 | 1 | 2 | 1 | 0 | 0 | 0 | 2023-07-19 20:00 | PlateAgilent 12_Vial7 | 0.973202 | 99.94343 | 0.0159044 | 0.001085854 | 0.04334926 | 0.01083731 | 2.180546 | 0.01727416 | 0.01042474 | 0.04708268 | 0.01177067 | 0.01640799 | 0.006987564
348956 | 23 | Complete | 0.00498 | 1 | 2 | 1 | 0 | 0 | 0 | 2023-07-19 20:12 | PlateAgilent 12_Vial8 | 0.973202 | 99.94326 | 0.01580003 | 0.001574583 | 0.04306478 | 0.01076619 | 2.161886 | 0.01713081 | 0.01071282 | 0.04669198 | 0.011673 | 0.01626377 | 0.007545888
348957 | 24 | Complete | 0.00496 | 1 | 2 | 1 | 0 | 0 | 0 | 2023-07-19 20:24 | PlateAgilent 12_Vial9 | 0.970427 | 99.94237 | 0.01753623 | 0.001193696 | 0.04779699 | 0.01194925 | 2.409123 | 0.01701263 | 0.01068291 | 0.04636986 | 0.01159246 | 0.01594254 | 0.007143364
348958 | 25 | Complete | 0.00501 | 1 | 2 | 1 | 0 | 0 | 0 | 2023-07-19 20:36 | PlateAgilent 12_Vial10 | 0.973202 | 99.94387 | 0.01569517 | 0.001515625 | 0.04277896 | 0.01069474 | 2.134679 | 0.01741321 | 0.01051382 | 0.0474617 | 0.01186542 | 0.01554946 | 0.007468151
348959 | 26 | Complete | 0.00502 | 1 | 2 | 1 | 0 | 0 | 0 | 2023-07-19 20:48 | PlateAgilent 12_Vial11 | 0.970427 | 99.94508 | 0.01582191 | 0.001033718 | 0.04312443 | 0.01078111 | 2.147631 | 0.01635684 | 0.01043475 | 0.04458242 | 0.01114561 | 0.01567567 | 0.007062754
348960 | 27 | Complete | 0.005 | 1 | 2 | 1 | 0 | 0 | 0 | 2023-07-19 21:00 | PlateAgilent 12_Vial12 | 0.967652 | 99.94247 | 0.01760665 | 0.001044989 | 0.04798892 | 0.01199723 | 2.399446 | 0.01682659 | 0.0103322 | 0.04586278 | 0.0114657 | 0.01547121 | 0.007623864
348961 | 28 | Complete | 0.00495 | 1 | 2 | 1 | 0 | 0 | 0 | 2023-07-19 21:12 | PlateAgilent 12_Vial13 | 0.970427 | 99.94573 | 0.01473889 | 0.0009719901 | 0.04017253 | 0.01004313 | 2.028916 | 0.01667031 | 0.01038773 | 0.04543682 | 0.0113592 | 0.01546019 | 0.00740172
348962 | 29 | Complete | 0.00498 | 1 | 2 | 1 | 0 | 0 | 0 | 2023-07-19 21:24 | PlateAgilent 12_Vial14 | 0.970427 | 99.94565 | 0.01524218 | 0.001151527 | 0.04154428 | 0.01038607 | 2.085556 | 0.01637873 | 0.01064172 | 0.04464209 | 0.01116052 | 0.01526072 | 0.007471018
348963 | 30 | Complete | 0.00494 | 1 | 2 | 1 | 0 | 0 | 0 | 2023-07-19 21:35 | PlateAgilent 12_Vial15 | 0.970427 | 99.89004 | 0.01411159 | 0.0005607526 | 0.03846273 | 0.009615683 | 1.946495 | 0.04637818 | 0.005131152 | 0.126409 | 0.03160225 | 0.04263416 | 0.006832957
348964 | 31 | Complete | 0.00495 | 0 | 2 | 1 | 1 | 1 | 0 | 2023-07-19 15:50 | PlateAgilent 13_Vial1 | 0.992702 | 99.57677 | 0.3098845 | 0.003027999 | 0.8446255 | 0.2111564 | 42.65785 | 0.03956543 | 0.01833358 | 0.1078401 | 0.02696002 | 0.06292004 | 0.01085946
348965 | 32 | Complete | 0.00499 | 0 | 2 | 1 | 1 | 1 | 0 | 2023-07-19 16:02 | PlateAgilent 13_Vial2 | 0.998327 | 99.34794 | 0.5735725 | 0.006806972 | 1.563337 | 0.3908343 | 78.3235 | 0.03721425 | 0.01887045 | 0.1014317 | 0.02535792 | 0.03178913 | 0.00948539
348966 | 33 | Complete | 0.005 | 0 | 2 | 1 | 1 | 1 | 0 | 2023-07-19 16:14 | PlateAgilent 13_Vial3 | 0.995552 | 99.26498 | 0.66521 | 0.007439115 | 1.813106 | 0.4532764 | 90.65528 | 0.03591827 | 0.01879727 | 0.09789935 | 0.02447484 | 0.02481436 | 0.009076224
348967 | 34 | Complete | 0.00502 | 0 | 2 | 1 | 1 | 1 | 0 | 2023-07-19 16:26 | PlateAgilent 13_Vial4 | 0.995552 | 99.26647 | 0.674295 | 0.008465356 | 1.837868 | 0.4594669 | 91.52727 | 0.03465943 | 0.01815837 | 0.09446821 | 0.02361705 | 0.01528585 | 0.009294291
348968 | 35 | Complete | 0.00495 | 0 | 2 | 1 | 1 | 1 | 0 | 2023-07-19 16:37 | PlateAgilent 13_Vial5 | 0.992702 | 99.23794 | 0.7018421 | 0.008840218 | 1.912951 | 0.4782376 | 96.61366 | 0.03370371 | 0.01888054 | 0.09186331 | 0.02296583 | 0.01816373 | 0.008346127
348969 | 36 | Complete | 0.005 | 0 | 2 | 1 | 1 | 1 | 0 | 2023-07-19 16:49 | PlateAgilent 13_Vial6 | 0.992702 | 99.21587 | 0.7275627 | 0.01025412 | 1.983055 | 0.4957637 | 99.15275 | 0.03132803 | 0.01747757 | 0.08538811 | 0.02134703 | 0.01694876 | 0.008292261
348970 | 37 | Complete | 0.00498 | 0 | 2 | 1 | 1 | 1 | 0 | 2023-07-19 17:01 | PlateAgilent 13_Vial7 | 0.992702 | 99.29759 | 0.6491258 | 0.008308144 | 1.769266 | 0.4423166 | 88.81859 | 0.02926925 | 0.016495 | 0.07977667 | 0.01994417 | 0.01603278 | 0.007978353
348971 | 38 | Complete | 0.00497 | 0 | 2 | 1 | 1 | 1 | 0 | 2023-07-19 17:13 | PlateAgilent 13_Vial8 | 0.936977 | 99.77035 | 0.1736753 | 0.00126312 | 0.4733718 | 0.1183429 | 23.81146 | 0.02870972 | 0.01741063 | 0.07825161 | 0.0195629 | 0.01874834 | 0.008515229
348972 | 39 | Complete | 0.00499 | 0 | 2 | 1 | 1 | 1 | 0 | 2023-07-19 17:25 | PlateAgilent 13_Vial9 | 0.995552 | 99.31467 | 0.6370415 | 0.00907215 | 1.736329 | 0.4340823 | 86.99044 | 0.0256869 | 0.01550954 | 0.07001257 | 0.01750314 | 0.01511335 | 0.007491651
348973 | 40 | Complete | 0.00501 | 0 | 2 | 1 | 1 | 1 | 0 | 2023-07-19 17:37 | PlateAgilent 13_Vial10 | 0.984377 | 99.18213 | 0.7714585 | 0.01144271 | 2.102698 | 0.5256745 | 104.9251 | 0.02447338 | 0.01437211 | 0.06670497 | 0.01667624 | 0.01493076 | 0.007005569
348974 | 41 | Complete | 0.00509 | 0 | 2 | 1 | 1 | 1 | 0 | 2023-07-19 17:49 | PlateAgilent 13_Vial11 | 0.987152 | 99.31962 | 0.6308813 | 0.008317235 | 1.719539 | 0.4298847 | 84.45672 | 0.02222905 | 0.01367634 | 0.06058782 | 0.01514695 | 0.02018832 | 0.007086258
348975 | 42 | Complete | 0.00497 | 0 | 2 | 1 | 1 | 1 | 0 | 2023-07-19 18:02 | PlateAgilent 13_Vial12 | 0.984377 | 99.26179 | 0.6946699 | 0.00985342 | 1.893402 | 0.4733505 | 95.24155 | 0.02197307 | 0.01293036 | 0.05989011 | 0.01497253 | 0.0143986 | 0.007165421
348976 | 43 | Complete | 0.00498 | 0 | 2 | 1 | 1 | 1 | 0 | 2023-07-19 18:13 | PlateAgilent 13_Vial13 | 0.987152 | 99.14336 | 0.8145111 | 0.01156186 | 2.220043 | 0.5550106 | 111.4479 | 0.02061616 | 0.01193124 | 0.05619169 | 0.01404792 | 0.01461023 | 0.006903284
348977 | 44 | Complete | 0.005 | 0 | 3 | 1 | 1 | 0 | 0 | 2023-07-19 18:25 | PlateAgilent 13_Vial14 | 0.920252 | 99.06506 | 0.888313 | 0.0136376 | 2.421198 | 0.6052996 | 121.0599 | 0.02107059 | 0.01256136 | 0.05743028 | 0.01435757 | 0.01842474 | 0.007132305
348978 | 45 | Complete | 0.00502 | 0 | 3 | 1 | 1 | 0 | 0 | 2023-07-19 18:37 | PlateAgilent 13_Vial15 | 0.928577 | 99.39069 | 0.5362982 | 0.006743468 | 1.461742 | 0.3654355 | 72.79591 | 0.02024775 | 0.01227232 | 0.05518755 | 0.01379689 | 0.04610048 | 0.006666913
348979 | 46 | Complete | 0.005 | 0 | 2 | 1 | 1 | 0 | 1 | 2023-07-19 21:48 | PlateAgilent 14_Vial1 | 0.920252 | 99.62767 | 0.3001544 | 0.005686505 | 0.8181048 | 0.2045262 | 40.90524 | 0.0167801 | 0.009310568 | 0.04573609 | 0.01143402 | 0.03945163 | 0.01594147
348980 | 47 | Complete | 0.00496 | 0 | 2 | 1 | 1 | 0 | 1 | 2023-07-19 22:00 | PlateAgilent 14_Vial2 | 0.923027 | 99.7477 | 0.1953706 | 0.003218483 | 0.5325047 | 0.1331262 | 26.83995 | 0.01553138 | 0.009270008 | 0.04233255 | 0.01058314 | 0.02701835 | 0.01438021
348981 | 48 | Complete | 0.00497 | 0 | 2 | 1 | 1 | 0 | 1 | 2023-07-19 22:12 | PlateAgilent 14_Vial3 | 0.914702 | 99.79946 | 0.1497682 | 0.001163456 | 0.4082104 | 0.1020526 | 20.53372 | 0.01471156 | 0.009175047 | 0.04009804 | 0.01002451 | 0.02293305 | 0.0131246
348982 | 49 | Complete | 0.00498 | 0 | 2 | 1 | 1 | 0 | 1 | 2023-07-19 22:24 | PlateAgilent 14_Vial4 | 0.923027 | 99.62024 | 0.333255 | 0.004734867 | 0.9083245 | 0.2270811 | 45.59862 | 0.01455536 | 0.00899225 | 0.03967228 | 0.00991807 | 0.01950927 | 0.01244309
348983 | 50 | Complete | 0.00494 | 0 | 2 | 1 | 1 | 0 | 1 | 2023-07-19 22:36 | PlateAgilent 14_Vial5 | 0.917477 | 99.76963 | 0.1849634 | 0.00156775 | 0.5041388 | 0.1260347 | 25.5131 | 0.01440494 | 0.009324399 | 0.0392623 | 0.009815575 | 0.01886056 | 0.01214117
348984 | 51 | Complete | 0.00497 | 0 | 2 | 1 | 1 | 0 | 1 | 2023-07-19 22:48 | PlateAgilent 14_Vial6 | 0.917477 | 99.7651 | 0.1894071 | 0.00148332 | 0.5162506 | 0.1290627 | 25.96834 | 0.01512737 | 0.00945328 | 0.04123137 | 0.01030784 | 0.0184774 | 0.01188856
348985 | 52 | Complete | 0.00497 | 0 | 2 | 1 | 1 | 0 | 1 | 2023-07-19 23:00 | PlateAgilent 14_Vial7 | 0.911852 | 99.69795 | 0.2584264 | 0.002561089 | 0.7043707 | 0.1760927 | 35.43112 | 0.01402205 | 0.009117733 | 0.03821869 | 0.009554672 | 0.01796127 | 0.01164151
348986 | 53 | Complete | 0.00501 | 0 | 2 | 1 | 1 | 0 | 1 | 2023-07-19 23:12 | PlateAgilent 14_Vial8 | 0.909077 | 99.77162 | 0.1837994 | 0.001728207 | 0.5009662 | 0.1252416 | 24.99831 | 0.01420137 | 0.008587941 | 0.03870745 | 0.009676863 | 0.01808355 | 0.01229972
348987 | 54 | Complete | 0.00501 | 0 | 2 | 1 | 1 | 0 | 1 | 2023-07-19 23:24 | PlateAgilent 14_Vial9 | 0.917477 | 99.7564 | 0.2011505 | 0.001475425 | 0.5482586 | 0.1370647 | 27.35821 | 0.01354769 | 0.008983813 | 0.03692578 | 0.009231445 | 0.01739287 | 0.01151354
348988 | 55 | Complete | 0.00501 | 0 | 2 | 1 | 1 | 0 | 1 | 2023-07-19 23:36 | PlateAgilent 14_Vial10 | 0.920252 | 99.75712 | 0.1990583 | 0.001344043 | 0.5425559 | 0.135639 | 27.07365 | 0.01410334 | 0.009113531 | 0.03844026 | 0.009610064 | 0.01800108 | 0.01171989
348989 | 56 | Complete | 0.00498 | 0 | 2 | 1 | 1 | 0 | 1 | 2023-07-19 23:48 | PlateAgilent 14_Vial11 | 0.909077 | 99.72674 | 0.2307563 | 0.002517709 | 0.6289527 | 0.1572382 | 31.57393 | 0.01341978 | 0.008576312 | 0.03657714 | 0.009144285 | 0.01757632 | 0.01150603
348990 | 57 | Complete | 0.00499 | 0 | 2 | 1 | 1 | 0 | 1 | 2023-07-20 | PlateAgilent 14_Vial12 | 0.914702 | 99.76784 | 0.1892655 | 0.001920593 | 0.5158646 | 0.1289661 | 25.84492 | 0.01358097 | 0.008328646 | 0.03701649 | 0.009254123 | 0.01764434 | 0.01167125
348991 | 58 | Complete | 0.005 | 0 | 2 | 1 | 1 | 0 | 1 | 2023-07-20 00:12 | PlateAgilent 14_Vial13 | 0.900752 | 99.68789 | 0.2695819 | 0.003226698 | 0.7347762 | 0.183694 | 36.73881 | 0.01322093 | 0.00952011 | 0.03603516 | 0.009008789 | 0.01790207 | 0.01140178
348992 | 59 | Complete | 0.00502 | 0 | 0 | 0 | 0 | 0 | 0 | 2023-07-20 00:23 | PlateAgilent 14_Vial14 | 1.11262 | 78.49314 | 0.01194468 | 0.0002133311 | 0.03255659 | 0.008139148 | 1.621344 | 20.33836 | 0.432862 | 55.43452 | 13.85863 | 0.9613384 | 0.1952136
348993 | 60 | Complete | 0 | 0 | 0 | 0 | 0 | 0 | 0 | 2023-07-20 00:33 | PlateAgilent 14_Vial15 | 1.1043 | 99.37304 | 0.01011503 | 0.0001190103 | 0.02756968 | 0.006892419 | #DIV/0! | 0.571669 | 0.002312017 | 1.558149 | 0.3895372 | 0.03153396 | 0.01363983
348994 | 61 | Processing | 0 | 0 | 0 | 0 | 0 | 0 | 0 | 0 | 0 | 0 | 0 | 0 | 0 | 0 | 0 | #DIV/0! | 0 | 0 | 0 | 0 | 0 | 0
348995 | 62 | <td class="warning">NotStarted</td> | 0 | 0 | 0 | 0 | 0 | 0 | 0 | 0 | 0 | 0 | 0 | 0 | 0 | 0 | 0 | #DIV/0! | 0 | 0 | 0 | 0 | 0 | 0
348996 | 63 | <td class="warning">NotStarted</td> | 0 | 0 | 0 | 0 | 0 | 0 | 0 | 0 | 0 | 0 | 0 | 0 | 0 | 0 | 0 | #DIV/0! | 0 | 0 | 0 | 0 | 0 | 0
348997 | 64 | <td class="warning">NotStarted</td> | 0 | 0 | 0 | 0 | 0 | 0 | 0 | 0 | 0 | 0 | 0 | 0 | 0 | 0 | 0 | #DIV/0! | 0 | 0 | 0 | 0 | 0 | 0
348998 | 65 | <td class="warning">NotStarted</td> | 0 | 0 | 0 | 0 | 0 | 0 | 0 | 0 | 0 | 0 | 0 | 0 | 0 | 0 | 0 | #DIV/0! | 0 | 0 | 0 | 0 | 0 | 0
348999 | 66 | <td class="warning">NotStarted</td> | 0 | 0 | 0 | 0 | 0 | 0 | 0 | 0 | 0 | 0 | 0 | 0 | 0 | 0 | 0 | #DIV/0! | 0 | 0 | 0 | 0 | 0 | 0
349000 | 67 | <td class="warning">NotStarted</td> | 0 | 0 | 0 | 0 | 0 | 0 | 0 | 0 | 0 | 0 | 0 | 0 | 0 | 0 | 0 | #DIV/0! | 0 | 0 | 0 | 0 | 0 | 0
349001 | 68 | <td class="warning">NotStarted</td> | 0 | 0 | 0 | 0 | 0 | 0 | 0 | 0 | 0 | 0 | 0 | 0 | 0 | 0 | 0 | #DIV/0! | 0 | 0 | 0 | 0 | 0 | 0
349002 | 69 | <td class="warning">NotStarted</td> | 0 | 0 | 0 | 0 | 0 | 0 | 0 | 0 | 0 | 0 | 0 | 0 | 0 | 0 | 0 | #DIV/0! | 0 | 0 | 0 | 0 | 0 | 0
349003 | 70 | <td class="warning">NotStarted</td> | 0 | 0 | 0 | 0 | 0 | 0 | 0 | 0 | 0 | 0 | 0 | 0 | 0 | 0 | 0 | #DIV/0! | 0 | 0 | 0 | 0 | 0 | 0
349004 | 71 | <td class="warning">NotStarted</td> | 0 | 0 | 0 | 0 | 0 | 0 | 0 | 0 | 0 | 0 | 0 | 0 | 0 | 0 | 0 | #DIV/0! | 0 | 0 | 0 | 0 | 0 | 0
349005 | 72 | <td class="warning">NotStarted</td> | 0 | 0 | 0 | 0 | 0 | 0 | 0 | 0 | 0 | 0 | 0 | 0 | 0 | 0 | 0 | #DIV/0! | 0 | 0 | 0 | 0 | 0 | 0
349006 | 73 | <td class="warning">NotStarted</td> | 0 | 0 | 0 | 0 | 0 | 0 | 0 | 0 | 0 | 0 | 0 | 0 | 0 | 0 | 0 | #DIV/0! | 0 | 0 | 0 | 0 | 0 | 0
349007 | 74 | <td class="warning">NotStarted</td> | 0 | 0 | 0 | 0 | 0 | 0 | 0 | 0 | 0 | 0 | 0 | 0 | 0 | 0 | 0 | #DIV/0! | 0 | 0 | 0 | 0 | 0 | 0
349008 | 75 | <td class="warning">NotStarted</td> | 0 | 0 | 0 | 0 | 0 | 0 | 0 | 0 | 0 | 0 | 0 | 0 | 0 | 0 | 0 | #DIV/0! | 0 | 0 | 0 | 0 | 0 | 0
Total | [23 empty] | 0.7589365