## Output
form_id | form_name | form_status | L-Serine | Water 1 | form_datetime | sample_name | Baratron_Avg | calc_%_N2_Avg | calc_%_H2_Avg | calc_%_H2_2STD | calc_%_H2_umol | calc_%_H2_umol/h | calc_%_O2_Avg | calc_%_O2_2STD | calc_%_O2_umol | calc_%_O2_umol/h | calc_%_Ar_Avg | calc_%_CO2_Avg
349643 | 1 | Complete | 2 | 3 | 2023-07-24 23:54 | PlateAgilent 3_Vial1 | 0.892352 | 99.64859 | 0.01577632 | 0.001569819 | 0.04300016 | 0.01075004 | 0.2683762 | 0.01634312 | 0.7314899 | 0.1828725 | 0.02637114 | 0.04088474
349644 | 2 | Complete | 2 | 3 | 2023-07-25 00:05 | PlateAgilent 3_Vial2 | 0.911852 | 99.65689 | 0.01539451 | 0.00118992 | 0.04195949 | 0.01048987 | 0.2624651 | 0.01561709 | 0.7153785 | 0.1788446 | 0.02594391 | 0.03931088
349645 | 3 | Complete | 2 | 3 | 2023-07-25 00:15 | PlateAgilent 3_Vial3 | 0.906302 | 99.65364 | 0.01539576 | 0.001590865 | 0.0419629 | 0.01049073 | 0.2664842 | 0.01632625 | 0.7263331 | 0.1815833 | 0.02600174 | 0.03848061
349646 | 4 | Complete | 2 | 3 | 2023-07-25 00:27 | PlateAgilent 3_Vial4 | 0.948077 | 95.4808 | 3.448538 | 0.0627044 | 9.399382 | 2.349846 | 0.03350358 | 0.01525383 | 0.09131782 | 0.02282945 | 0.02466746 | 1.012488
349647 | 5 | Complete | 2 | 3 | 2023-07-25 00:39 | PlateAgilent 3_Vial5 | 0.920252 | 97.34141 | 1.973862 | 0.03668381 | 5.379986 | 1.344997 | 0.03070055 | 0.01539029 | 0.08367785 | 0.02091946 | 0.02481139 | 0.6292146
349648 | 6 | Complete | 2 | 3 | 2023-07-25 00:51 | PlateAgilent 3_Vial6 | 0.931352 | 96.68928 | 2.501746 | 0.05367731 | 6.818792 | 1.704698 | 0.02959461 | 0.01524668 | 0.08066347 | 0.02016587 | 0.02500605 | 0.7543772
349649 | 7 | Complete | 2 | 3 | 2023-07-25 01:02 | PlateAgilent 3_Vial7 | 0.909077 | 99.78713 | 0.01799448 | 0.0009980926 | 0.04904599 | 0.0122615 | 0.1033238 | 0.01212404 | 0.2816209 | 0.07040521 | 0.02694522 | 0.06460475
349650 | 8 | Complete | 2 | 3 | 2023-07-25 01:13 | PlateAgilent 3_Vial8 | 0.900752 | 99.78428 | 0.01666017 | 0.001084413 | 0.0454092 | 0.0113523 | 0.1059759 | 0.01270125 | 0.2888495 | 0.07221236 | 0.02679743 | 0.0662861
349651 | 9 | Complete | 2 | 3 | 2023-07-25 01:24 | PlateAgilent 3_Vial9 | 0.905252 | 99.79249 | 0.01547811 | 0.001388343 | 0.04218735 | 0.01054684 | 0.09886351 | 0.01178848 | 0.2694638 | 0.06736594 | 0.02567886 | 0.06748782
349652 | 10 | Complete | 2 | 3 | 2023-07-25 01:34 | PlateAgilent 3_Vial10 | 0.906302 | 99.68372 | 0.01551991 | 0.0008591585 | 0.04230129 | 0.01057532 | 0.2363253 | 0.01521263 | 0.6441316 | 0.1610329 | 0.02621788 | 0.03821622
349653 | 11 | Complete | 2 | 3 | 2023-07-25 01:45 | PlateAgilent 3_Vial11 | 0.903527 | 99.674 | 0.01502834 | 0.001035062 | 0.04096144 | 0.01024036 | 0.2487447 | 0.01471282 | 0.6779821 | 0.1694955 | 0.0256475 | 0.03657804
349654 | 12 | Complete | 2 | 3 | 2023-07-25 01:56 | PlateAgilent 3_Vial12 | 0.909077 | 99.67015 | 0.01462881 | 0.001295759 | 0.03987248 | 0.009968119 | 0.251998 | 0.0141378 | 0.6868493 | 0.1717123 | 0.02641928 | 0.03679961
349655 | 13 | Complete | 2 | 3 | 2023-07-25 02:07 | PlateAgilent 3_Vial13 | 0.897902 | 99.65619 | 0.09340884 | 0.001017788 | 0.2545964 | 0.0636491 | 0.09027596 | 0.01329821 | 0.2460574 | 0.06151435 | 0.02507011 | 0.1350503
349656 | 14 | Complete | 2 | 3 | 2023-07-25 02:18 | PlateAgilent 3_Vial14 | 0.897902 | 99.64886 | 0.08675691 | 0.0007507038 | 0.2364658 | 0.05911646 | 0.1165929 | 0.01211327 | 0.3177873 | 0.07944683 | 0.02527187 | 0.122518
349657 | 15 | Complete | 2 | 3 | 2023-07-25 02:29 | PlateAgilent 3_Vial15 | 0.908036375 | 99.67307 | 0.08383896 | 0.0009457949 | 0.2285126 | 0.05712816 | 0.1011095 | 0.01328617 | 0.2755854 | 0.06889636 | 0.02381508 | 0.1181666
349658 | 16 | Complete | 2 | 3 | 2023-07-25 02:41 | PlateAgilent 5_Vial1 | 0.897902 | 99.70431 | 0.01470257 | 0.001347613 | 0.04007352 | 0.01001838 | 0.2208564 | 0.01531306 | 0.6019693 | 0.1504923 | 0.02358699 | 0.03654505
349659 | 17 | Complete | 2 | 3 | 2023-07-25 02:52 | PlateAgilent 5_Vial2 | 0.909077 | 99.69631 | 0.01425462 | 0.001284011 | 0.0388526 | 0.009713151 | 0.2282169 | 0.01488586 | 0.622031 | 0.1555078 | 0.02409104 | 0.03712556
349660 | 18 | Complete | 2 | 3 | 2023-07-25 03:03 | PlateAgilent 5_Vial3 | 0.903527 | 99.69937 | 0.0144254 | 0.0009929914 | 0.03931806 | 0.009829515 | 0.2289805 | 0.01392696 | 0.6241123 | 0.1560281 | 0.02460378 | 0.03262235
349661 | 19 | Complete | 2 | 3 | 2023-07-25 03:13 | PlateAgilent 5_Vial4 | 0.906302 | 99.78752 | 0.01451547 | 0.001337907 | 0.03956357 | 0.009890892 | 0.05363395 | 0.01262937 | 0.1461854 | 0.03654636 | 0.02551327 | 0.1188148
349662 | 20 | Complete | 2 | 3 | 2023-07-25 03:24 | PlateAgilent 5_Vial5 | 0.903527 | 99.74841 | 0.01377189 | 0.001164071 | 0.03753687 | 0.009384216 | 0.1256663 | 0.01353167 | 0.3425179 | 0.08562947 | 0.02589896 | 0.08625142
349663 | 21 | Complete | 2 | 3 | 2023-07-25 03:35 | PlateAgilent 5_Vial6 | 0.903527 | 99.74309 | 0.01428831 | 0.001339273 | 0.03894441 | 0.009736102 | 0.1364217 | 0.01352292 | 0.3718329 | 0.09295822 | 0.02594093 | 0.08026073
349664 | 22 | Complete | 2 | 3 | 2023-07-25 03:47 | PlateAgilent 5_Vial7 | 0.909077 | 99.67451 | 0.05920895 | 0.001160984 | 0.1613807 | 0.04034518 | 0.02957579 | 0.01892001 | 0.08061219 | 0.02015305 | 0.02611651 | 0.2105913
349665 | 23 | Complete | 2 | 3 | 2023-07-25 03:59 | PlateAgilent 5_Vial8 | 0.908036375 | 99.67993 | 0.05960535 | 0.001284678 | 0.1624612 | 0.04061529 | 0.02980968 | 0.01927202 | 0.08124969 | 0.02031242 | 0.02626372 | 0.204392
349666 | 24 | Complete | 2 | 3 | 2023-07-25 04:11 | PlateAgilent 5_Vial9 | 0.900752 | 99.67023 | 0.05770823 | 0.001781746 | 0.1572904 | 0.03932259 | 0.02989312 | 0.01916573 | 0.08147711 | 0.02036928 | 0.0273839 | 0.2147834
349667 | 25 | Complete | 2 | 3 | 2023-07-25 04:22 | PlateAgilent 5_Vial10 | 0.903527 | 99.71602 | 0.01590394 | 0.001125381 | 0.04334801 | 0.010837 | 0.1553275 | 0.01441804 | 0.4233628 | 0.1058407 | 0.02573971 | 0.08700912
349668 | 26 | Complete | 2 | 3 | 2023-07-25 04:33 | PlateAgilent 5_Vial11 | 0.902477 | 99.68106 | 0.01460522 | 0.001175441 | 0.0398082 | 0.00995205 | 0.223788 | 0.0155649 | 0.6099596 | 0.1524899 | 0.02679087 | 0.05375849
349669 | 27 | Complete | 2 | 3 | 2023-07-25 04:44 | PlateAgilent 5_Vial12 | 0.900752 | 99.71936 | 0.01501827 | 0.001350705 | 0.04093401 | 0.0102335 | 0.1464034 | 0.01365666 | 0.3990391 | 0.09975977 | 0.02583632 | 0.09338413
349670 | 28 | Complete | 2 | 3 | 2023-07-25 04:55 | PlateAgilent 5_Vial13 | 0.897902 | 99.66939 | 0.07955484 | 0.0009127725 | 0.2168358 | 0.05420894 | 0.07962438 | 0.01321312 | 0.2170253 | 0.05425633 | 0.02531202 | 0.1461146
349671 | 29 | Complete | 2 | 3 | 2023-07-25 05:06 | PlateAgilent 5_Vial14 | 0.909077 | 99.67263 | 0.08071604 | 0.0005555158 | 0.2200008 | 0.05500019 | 0.09329702 | 0.01371736 | 0.2542916 | 0.06357291 | 0.02538032 | 0.1279761
349672 | 30 | Complete | 2 | 3 | 2023-07-25 05:16 | PlateAgilent 5_Vial15 | 0.900752 | 99.6759 | 0.09075497 | 0.001204984 | 0.247363 | 0.06184075 | 0.08070369 | 0.01219697 | 0.2199671 | 0.05499177 | 0.02412353 | 0.1285159