## Output
form_id | form_name | form_status | WO3 | L-Cysteine | Water 1 | AcOH 2M | BiVO4 | MoS2/TiO2 | MoS2/g-C3N4 | PCAT_Gee-pt/g-c3n4 | form_datetime | sample_name | Baratron_Avg | calc_%_N2_Avg | calc_%_H2_Avg | calc_%_H2_2STD | calc_%_H2_umol | calc_%_H2_umol/h | calc_%_O2_Avg | calc_%_O2_2STD | calc_%_O2_umol | calc_%_O2_umol/h | calc_%_Ar_Avg | calc_%_CO2_Avg
350556 | 16 | Complete | 0.00198 | 2 | 2 | 1 | 0 | 0 | 0 | 0 | 2023-08-11 02:25 | PlateAgilent 1_Vial1 | 0.900752 | 99.12058 | 0.02416657 | 0.001825683 | 0.06586874 | 0.01646719 | 0.7502503 | 0.02386498 | 2.044893 | 0.5112231 | 0.07571304 | 0.02928983
350557 | 17 | Complete | 0.00198 | 2 | 2 | 1 | 0 | 0 | 0 | 0 | 2023-08-11 02:36 | PlateAgilent 1_Vial2 | 0.987152 | 99.57398 | 0.02105855 | 0.002252589 | 0.05739748 | 0.01434937 | 0.3087581 | 0.01973194 | 0.8415552 | 0.2103888 | 0.05296665 | 0.04323445
350558 | 18 | Complete | 0.00195 | 2 | 2 | 1 | 0 | 0 | 0 | 0 | 2023-08-11 02:47 | PlateAgilent 1_Vial3 | 0.903527 | 99.34251 | 0.0223535 | 0.001904265 | 0.06092702 | 0.01523175 | 0.5445692 | 0.02233107 | 1.484285 | 0.3710713 | 0.06502532 | 0.02553875
350559 | 19 | Complete | 0 | 2 | 2 | 1 | 0.00192 | 0 | 0 | 0 | 2023-08-11 02:59 | PlateAgilent 1_Vial4 | 0.897902 | 99.8394 | 0.02375968 | 0.004142947 | 0.06475972 | 0.01618993 | 0.04214386 | 0.02259627 | 0.1148679 | 0.02871697 | 0.0672327 | 0.02746551
350560 | 20 | Complete | 0 | 2 | 2 | 1 | 0.00186 | 0 | 0 | 0 | 2023-08-11 03:10 | PlateAgilent 1_Vial5 | 0.900752 | 99.85111 | 0.02410333 | 0.00394203 | 0.06569637 | 0.01642409 | 0.04165971 | 0.02287801 | 0.1135483 | 0.02838707 | 0.05497165 | 0.02815102
350561 | 21 | Complete | 0 | 2 | 2 | 1 | 0.00175 | 0 | 0 | 0 | 2023-08-11 03:22 | PlateAgilent 1_Vial6 | 0.903527 | 99.8462 | 0.02385086 | 0.004461637 | 0.06500823 | 0.01625206 | 0.0411781 | 0.023372 | 0.1122356 | 0.0280589 | 0.0588449 | 0.0299231
350562 | 22 | Complete | 0 | 2 | 2 | 1 | 0 | 0.002 | 0 | 0 | 2023-08-11 03:33 | PlateAgilent 1_Vial7 | 0.900752 | 99.60653 | 0.02206148 | 0.00254536 | 0.06013107 | 0.01503277 | 0.2013952 | 0.01907749 | 0.5489256 | 0.1372314 | 0.07152441 | 0.09848742
350563 | 23 | Complete | 0 | 2 | 2 | 1 | 0 | 0.00219 | 0 | 0 | 2023-08-11 03:44 | PlateAgilent 1_Vial8 | 0.906302 | 99.65579 | 0.02129501 | 0.002997301 | 0.05804197 | 0.01451049 | 0.22115 | 0.01878976 | 0.6027695 | 0.1506924 | 0.05560118 | 0.0461626
350564 | 24 | Complete | 0 | 2 | 2 | 1 | 0 | 0.00205 | 0 | 0 | 2023-08-11 03:55 | PlateAgilent 1_Vial9 | 0.900752 | 99.55036 | 0.0216677 | 0.002295459 | 0.05905779 | 0.01476445 | 0.312669 | 0.02051444 | 0.8522151 | 0.2130538 | 0.06218893 | 0.05311752
350565 | 25 | Complete | 0 | 2 | 2 | 1 | 0 | 0 | 0.00197 | 0 | 2023-08-11 04:05 | PlateAgilent 1_Vial10 | 0.897902 | 99.21204 | 0.02230195 | 0.001821995 | 0.0607865 | 0.01519662 | 0.6478127 | 0.0229065 | 1.765687 | 0.4414218 | 0.07612029 | 0.04172401
350566 | 26 | Complete | 0 | 2 | 2 | 1 | 0 | 0 | 0.00198 | 0 | 2023-08-11 04:16 | PlateAgilent 1_Vial11 | 0.900377 | 99.5537 | 0.02144309 | 0.002257457 | 0.05844559 | 0.0146114 | 0.334789 | 0.01975414 | 0.9125055 | 0.2281264 | 0.0570456 | 0.03302294
350567 | 27 | Complete | 0 | 2 | 2 | 1 | 0 | 0 | 0.00209 | 0 | 2023-08-11 04:27 | PlateAgilent 1_Vial12 | 0.981602 | 99.41071 | 0.02056626 | 0.002129121 | 0.05605568 | 0.01401392 | 0.3498607 | 0.01886428 | 0.9535851 | 0.2383963 | 0.06076772 | 0.1580953
350568 | 28 | Complete | 0 | 2 | 2 | 1 | 0 | 0 | 0 | 0.00204 | 2023-08-11 04:38 | PlateAgilent 1_Vial13 | 0.903527 | 99.18446 | 0.2134403 | 0.003194883 | 0.5817558 | 0.1454389 | 0.4611943 | 0.01830212 | 1.257038 | 0.3142594 | 0.07225779 | 0.06865202
350569 | 29 | Complete | 0 | 2 | 2 | 1 | 0 | 0 | 0 | 0.00196 | 2023-08-11 04:49 | PlateAgilent 1_Vial14 | 0.981602 | 99.57971 | 0.05210303 | 0.001310553 | 0.1420127 | 0.03550318 | 0.05751768 | 0.01554357 | 0.156771 | 0.03919275 | 0.05021362 | 0.2604532
350570 | 30 | Complete | 0 | 2 | 2 | 1 | 0 | 0 | 0 | 0.00199 | 2023-08-11 04:59 | PlateAgilent 1_Vial15 | 0.900752 | 99.30771 | 0.2015007 | 0.002239607 | 0.5492131 | 0.1373033 | 0.3700662 | 0.0185969 | 1.008658 | 0.2521644 | 0.06183974 | 0.05888599