## Output
form_id | form_name | form_status | PCAT_Gee-pt/g-c3n4 | PCAT_Gee-T/M/W | NaCl | NaOH-1M | PVP-1wt | SDS-1wt | AcidRed87-1gL | RhodamineB-1gL | MethyleneB-250mgL | water | sample_name | form_datetime | Baratron_Avg | calc_%_N2_Avg | calc_%_H2_Avg | calc_%_H2_2STD | calc_%_H2_umol | calc_%_H2_umol/h | calc_%_O2_Avg | calc_%_O2_2STD | calc_%_O2_umol | calc_%_O2_umol/h | calc_%_Ar_Avg | calc_%_CO2_Avg
1 | 1 | Complete | 4.22 | 0.5 | 0 | 0 | 0.75 | 0 | 0.5 | 0.25 | 0 | 3 | PlateAgilent 3_Vial1 | 2022-05-06 01:24 | 0.883952 | 86.07750064 | 12.85762546 | 0.562637642 | 35.04492155 | 8.761230386 | 0.276490989 | 0.0580335 | 0.753607659 | 0.188401915 | 0.052910797 | 0.735472113
2 | 2 | Complete | 4.21 | 0.25 | 0 | 0 | 0.75 | 0 | 0.25 | 0.25 | 0 | 3.5 | PlateAgilent 3_Vial2 | 2022-05-06 01:43 | 0.956477 | 80.21723737 | 19.34335845 | 0.727925419 | 52.72252496 | 13.18063124 | 0.125730831 | 0.035424483 | 0.342693688 | 0.085673422 | 0.039880142 | 0.27379321
3 | 3 | Complete | 4.2 | 0.5 | 0 | 0 | 0.75 | 0.25 | 0.25 | 0.25 | 0 | 3 | PlateAgilent 3_Vial3 | 2022-05-06 02:04 | 0.953702 | 78.93504286 | 20.33402421 | 0.820433354 | 55.42269725 | 13.85567431 | 0.168703202 | 0.043899598 | 0.459819777 | 0.114954944 | 0.046003855 | 0.516225875
4 | 4 | Complete | 4.2 | 0.5 | 0 | 0 | 0.75 | 0 | 0.5 | 0.5 | 0 | 2.75 | PlateAgilent 3_Vial4 | 2022-05-06 02:24 | 0.987152 | 75.50840856 | 23.83132595 | 0.887923468 | 64.95499117 | 16.23874779 | 0.150970259 | 0.040074024 | 0.411486624 | 0.102871656 | 0.04749049 | 0.461804736
5 | 5 | Complete | 4.2 | 0.25 | 0 | 0 | 0.75 | 0 | 0.25 | 0 | 0 | 3.75 | PlateAgilent 3_Vial5 | 2022-05-06 02:44 | 0.758476 | 98.0109669 | 1.588356017 | 0.036274791 | 4.329245099 | 1.082311275 | 0.099008134 | 0.029563645 | 0.269857936 | 0.067464484 | 0.052507197 | 0.249161756
6 | 6 | Complete | 4.19 | 0.5 | 0 | 0 | 0.75 | 0 | 0.25 | 0.25 | 0 | 3.25 | PlateAgilent 3_Vial6 | 2022-05-06 03:06 | 0.939752 | 78.82596169 | 20.57324636 | 0.751195997 | 56.07472444 | 14.01868111 | 0.131002758 | 0.036453164 | 0.357062928 | 0.089265732 | 0.051501192 | 0.418288001
7 | 7 | Complete | 4.18 | 0.5 | 0 | 0 | 0.75 | 0 | 0 | 0.25 | 0 | 3.5 | PlateAgilent 3_Vial7 | 2022-05-06 03:27 | 0.764027 | 96.3994603 | 2.86423515 | 0.067532889 | 7.806798887 | 1.951699722 | 0.154721941 | 0.041364047 | 0.421712259 | 0.105428065 | 0.062176439 | 0.51940617
8 | 8 | Complete | 4.2 | 0.5 | 0 | 0 | 0.75 | 0 | 0.25 | 0.5 | 0 | 3 | PlateAgilent 3_Vial8 | 2022-05-06 03:48 | 0.981602 | 75.11324238 | 24.3162439 | 0.843821405 | 66.27669024 | 16.56917256 | 0.12559983 | 0.034020892 | 0.342336631 | 0.085584158 | 0.048011207 | 0.396902684
9 | 9 | Complete | 4.2 | 0.5 | 0 | 0 | 0.75 | 0 | 0.25 | 0 | 0 | 3.5 | PlateAgilent 3_Vial9 | 2022-05-06 04:09 | 0.563311 | 97.03813355 | 2.31519231 | 0.048896977 | 6.310320137 | 1.577580034 | 0.186557245 | 0.05632424 | 0.508483003 | 0.127120751 | 0.057359015 | 0.402757886
10 | 10 | Complete | 4.2 | 0.25 | 0 | 0 | 0.75 | 0 | 0.25 | 0.5 | 0 | 3.25 | PlateAgilent 3_Vial10 | 2022-05-06 04:29 | 0.783602 | 78.17461948 | 21.57378432 | 0.630880782 | 58.80180451 | 14.70045113 | 0.080298051 | 0.025590288 | 0.218861476 | 0.054715369 | 0.039635113 | 0.13166304
11 | 11 | Complete | 4.18 | 0.25 | 0 | 0 | 0.75 | 0 | 0.5 | 0.5 | 0 | 3 | PlateAgilent 3_Vial11 | 2022-05-06 04:49 | 0.789152 | 77.21166281 | 22.56115877 | 0.656079426 | 61.49300597 | 15.37325149 | 0.059449362 | 0.019824706 | 0.162036003 | 0.040509001 | 0.037115855 | 0.1306132
12 | 12 | Complete | 4.2 | 0.25 | 0 | 0 | 0.75 | 0.25 | 0 | 0.5 | 0 | 3.25 | PlateAgilent 3_Vial12 | 2022-05-06 05:10 | 0.605131 | 97.69690389 | 2.029924422 | 0.0423738 | 5.532790042 | 1.38319751 | 0.063771284 | 0.021836136 | 0.173815892 | 0.043453973 | 0.041579902 | 0.167820498
13 | 13 | Complete | 4.25 | 0.75 | 0 | 0 | 0.75 | 0 | 0.25 | 0.25 | 0 | 3 | PlateAgilent 3_Vial13 | 2022-05-06 05:32 | 0.738961 | 78.8446821 | 20.48186228 | 0.609956492 | 55.82564672 | 13.95641168 | 0.126198268 | 0.037763653 | 0.343967741 | 0.085991935 | 0.04974964 | 0.497507716
14 | 14 | Complete | 5.01 | 4 | 0 | 0 | 0 | 0 | 1 | 0 | 0 | 0 | PlateAgilent 3_Vial14 | 2022-05-06 05:51 | 0.669271 | 85.35856281 | 13.11897769 | 0.494718261 | 35.75726678 | 8.939316696 | 0.87467636 | 0.144439461 | 2.384029968 | 0.596007492 | 0.084512281 | 0.563270859
15 | 15 | Complete | 5.01 | 4 | 0 | 0 | 0 | 0 | 1 | 0 | 0 | 0 | PlateAgilent 3_Vial15 | 2022-05-06 06:11 | 0.674866 | 85.49197355 | 12.80964912 | 0.477297873 | 34.91415657 | 8.728539142 | 1.028367599 | 0.152587821 | 2.802932932 | 0.700733233 | 0.094237298 | 0.57577243
16 | 1 | Complete | 4.18 | 0.75 | 0 | 0 | 0.75 | 0.25 | 0.25 | 0.25 | 0 | 2.75 | PlateAgilent 4_Vial1 | 2022-05-06 12:00 | 0.719461 | 87.00354271 | 11.61556044 | 0.544405882 | 31.65953198 | 7.914882995 | 0.331477418 | 0.072264387 | 0.903479429 | 0.225869857 | 0.058808425 | 0.990611002
17 | 2 | Complete | 4.18 | 0.25 | 0 | 0 | 0.75 | 0.25 | 0.25 | 0.25 | 0 | 3.25 | PlateAgilent 4_Vial2 | 2022-05-06 12:20 | 0.805952 | 80.3340549 | 19.26046963 | 0.709400915 | 52.49660206 | 13.12415052 | 0.125585873 | 0.036651677 | 0.342298589 | 0.085574647 | 0.032913117 | 0.246976478
18 | 3 | Complete | 4.18 | 0.5 | 0 | 0 | 0.75 | 0.25 | 0 | 0.25 | 0 | 3.25 | PlateAgilent 4_Vial3 | 2022-05-06 12:40 | 0.646936 | 96.06987802 | 3.096302309 | 0.075958794 | 8.439324341 | 2.109831085 | 0.174787076 | 0.048194113 | 0.47640207 | 0.119100517 | 0.051013229 | 0.608019368
19 | 4 | Complete | 4.14 | 0.25 | 0 | 0 | 0.75 | 0 | 0 | 0 | 0 | 4 | PlateAgilent 4_Vial4 | 2022-05-06 13:00 | 0.638596 | 98.37176616 | 1.205251273 | 0.024413562 | 3.285049516 | 0.821262379 | 0.103497338 | 0.032817694 | 0.282093773 | 0.070523443 | 0.048397346 | 0.271087881
20 | 5 | Complete | 4.2 | 0.25 | 0 | 0 | 0.75 | 0.25 | 0.25 | 0.5 | 0 | 3 | PlateAgilent 4_Vial5 | 2022-05-06 13:21 | 0.828227 | 79.10743907 | 20.61443523 | 0.667565201 | 56.18698938 | 14.04674734 | 0.069692124 | 0.023650243 | 0.189953815 | 0.047488454 | 0.03232115 | 0.176112429
21 | 6 | Complete | 4.22 | 0.5 | 0 | 0 | 0.75 | 0.25 | 0 | 0.5 | 0 | 3 | PlateAgilent 4_Vial6 | 2022-05-06 13:42 | 0.649756 | 96.31210239 | 3.025982844 | 0.067339198 | 8.247660635 | 2.061915159 | 0.128705344 | 0.038541419 | 0.350801063 | 0.087700266 | 0.047000792 | 0.486208631
22 | 7 | Complete | 4.18 | 0.25 | 0 | 0 | 0.75 | 0 | 0.5 | 0.25 | 3.25 | 3.25 | PlateAgilent 4_Vial7 | 2022-05-06 14:02 | 0.803102 | 81.29388217 | 18.4215756 | 0.619223613 | 50.2101009 | 12.55252523 | 0.06654706 | 0.022430847 | 0.181381587 | 0.045345397 | 0.036334672 | 0.181660495
23 | 8 | Complete | 4.18 | 0.25 | 0 | 0 | 0.75 | 0.25 | 0 | 0.75 | 0 | 3 | PlateAgilent 4_Vial8 | 2022-05-06 14:24 | 0.646936 | 97.568652 | 2.108640445 | 0.045497095 | 5.747339523 | 1.436834881 | 0.071412456 | 0.024805929 | 0.194642776 | 0.048660694 | 0.039054391 | 0.212240705
24 | 9 | Complete | 4.21 | 0.25 | 0 | 0 | 0.75 | 0.25 | 0.25 | 0.75 | 0 | 2.75 | PlateAgilent 4_Vial9 | 2022-05-06 14:46 | 0.797552 | 79.50681073 | 20.25373339 | 0.641771409 | 55.20385547 | 13.80096387 | 0.054593968 | 0.020241405 | 0.148802072 | 0.037200518 | 0.02956919 | 0.155292727
25 | 10 | Complete | 4.21 | 0.5 | 0 | 0 | 0.75 | 0.25 | 0.25 | 0 | 0 | 3.25 | PlateAgilent 4_Vial10 | 2022-05-06 15:08 | 0.627436 | 97.17188403 | 2.231989629 | 0.044762658 | 6.08354176 | 1.52088544 | 0.109461706 | 0.034944702 | 0.298350336 | 0.074587584 | 0.046018712 | 0.440645925
26 | 11 | Complete | 4.21 | 0.25 | 0 | 0 | 0.75 | 0 | 0 | 0.25 | 0 | 3.75 | PlateAgilent 4_Vial11 | 2022-05-06 15:30 | 0.633031 | 97.51994021 | 2.165335687 | 0.045494411 | 5.901868855 | 1.475467214 | 0.066705163 | 0.023720927 | 0.181812514 | 0.045453129 | 0.044032981 | 0.203985963
27 | 12 | Complete | 4.21 | 0.25 | 0 | 0 | 1 | 0.25 | 0 | 0 | 0 | 3.5 | PlateAgilent 4_Vial12 | 2022-05-06 15:52 | 0.627436 | 98.45944175 | 1.247164174 | 0.025618799 | 3.399287899 | 0.849821975 | 0.062060681 | 0.022067019 | 0.16915345 | 0.042288363 | 0.038915047 | 0.192418351
28 | 13 | Complete | 4.19 | 0.5 | 0 | 0 | 1 | 0.25 | 0.25 | 0.25 | 0 | 2.75 | PlateAgilent 4_Vial13 | 2022-05-06 16:14 | 0.783602 | 79.73617078 | 19.7857444 | 0.574596209 | 53.92829823 | 13.48207456 | 0.090664935 | 0.028857483 | 0.2471176 | 0.0617794 | 0.036846023 | 0.350573856
29 | 14 | Complete | 4.99 | 4 | 0 | 0 | 0 | 0 | 1 | 0 | 0 | 0 | PlateAgilent 4_Vial14 | 2022-05-06 16:35 | 0.711091 | 85.24692506 | 13.04722728 | 0.491317987 | 35.56170288 | 8.890425719 | 1.014876629 | 0.147010583 | 2.766161758 | 0.69154044 | 0.081329874 | 0.609641161
30 | 15 | Complete | 5 | 4 | 0 | 0 | 0 | 0 | 1 | 0 | 0 | 0 | PlateAgilent 4_Vial15 | 2022-05-06 16:54 | 0.713881 | 85.33952428 | 12.82294008 | 0.462558361 | 34.95038258 | 8.737595645 | 1.13465971 | 0.148655052 | 3.092644179 | 0.773161045 | 0.091017234 | 0.611858697