## Output
form_id | form_name | form_status | PCAT_Gee-pt/g-c3n4 | PCAT_Gee-T/M/W | NaCl | NaOH-1M | PVP-1wt | SDS-1wt | AcidRed87-1gL | RhodamineB-1gL | MethyleneB-250mgL | water | sample_name | form_datetime | Baratron_Avg | calc_%_N2_Avg | calc_%_H2_Avg | calc_%_H2_2STD | calc_%_H2_umol | calc_%_H2_umol/h | calc_%_O2_Avg | calc_%_O2_2STD | calc_%_O2_umol | calc_%_O2_umol/h | calc_%_Ar_Avg | calc_%_CO2_Avg
1 | 1 | Complete | 3.98 | 0.5 | 0 | 0 | 0.75 | 0 | 0.25 | 0.25 | 0.25 | 3 | PlateAgilent 11_Vial1 | 2022-05-09 13:01 | 0.607921 | 90.77444 | 8.20478 | 0.2076322 | 22.36306 | 5.590765 | 0.260285 | 0.06184541 | 0.7094364 | 0.1773591 | 0.05354457 | 0.7069479
2 | 2 | Complete | 3.98 | 0.5 | 0 | 0 | 0.75 | 0 | 0.25 | 0.25 | 0.5 | 2.75 | PlateAgilent 11_Vial2 | 2022-05-09 13:20 | 0.694366 | 82.20405 | 16.99779 | 0.6459766 | 46.32942 | 11.58235 | 0.1782476 | 0.04866608 | 0.4858341 | 0.1214585 | 0.04864382 | 0.5712677
3 | 3 | Complete | 3.99 | 0.5 | 0 | 0 | 0.75 | 0 | 0.25 | 0.25 | 0.75 | 2.5 | PlateAgilent 11_Vial3 | 2022-05-09 13:41 | 0.660886 | 83.33678 | 15.94513 | 0.5947774 | 43.46026 | 10.86507 | 0.1493141 | 0.04476178 | 0.4069726 | 0.1017431 | 0.04806608 | 0.5207155
4 | 4 | Complete | 4 | 0.5 | 0 | 0 | 0.75 | 0 | 0.25 | 0.25 | 1 | 2.25 | PlateAgilent 11_Vial4 | 2022-05-09 14:01 | 0.655321 | 83.90698 | 15.43483 | 0.6126951 | 42.06938 | 10.51735 | 0.1325747 | 0.04098623 | 0.3613473 | 0.09033684 | 0.04715044 | 0.4784709
5 | 5 | Complete | 4.8 | 1 | 1 | 0 | 1 | 0 | 0.25 | 0.5 | 0.5 | 1.75 | PlateAgilent 11_Vial5 | 2022-05-09 14:21 | 0.683206 | 76.83654 | 22.14572 | 0.8042897 | 60.36068 | 15.09017 | 0.2014397 | 0.05420276 | 0.5490469 | 0.1372617 | 0.05386977 | 0.7624314
6 | 6 | Complete | 4.02 | 0.5 | 0 | 0 | 0.5 | 0.5 | 0.25 | 0.75 | 0.25 | 2.25 | PlateAgilent 11_Vial6 | 2022-05-09 14:40 | 0.694366 | 79.95699 | 19.49926 | 0.6726953 | 53.14746 | 13.28686 | 0.1211578 | 0.03723231 | 0.3302293 | 0.08255732 | 0.0373252 | 0.3852615
7 | 7 | Complete | 3.98 | 0.5 | 0 | 0 | 0.75 | 0 | 0.25 | 0.25 | 1.5 | 1.75 | PlateAgilent 11_Vial7 | 2022-05-09 15:01 | 0.635776 | 86.5738 | 12.84069 | 0.4831908 | 34.99876 | 8.749691 | 0.1137193 | 0.03645595 | 0.3099549 | 0.07748874 | 0.04373415 | 0.4280578
8 | 8 | Complete | 4.03 | 0.5 | 0 | 0 | 0.75 | 0 | 0.25 | 0.25 | 1.25 | 0 | PlateAgilent 11_Vial8 | 2022-05-09 15:21 | 0.649756 | 84.48314 | 14.95363 | 0.5487893 | 40.75783 | 10.18946 | 0.1070908 | 0.0336117 | 0.2918881 | 0.07297203 | 0.04417521 | 0.4119624
9 | 9 | Complete | 3.98 | 0.5 | 0 | 0 | 0.75 | 0 | 0.25 | 0.25 | 2 | 1.25 | PlateAgilent 11_Vial9 | 2022-05-09 15:42 | 0.627436 | 87.4186 | 12.01947 | 0.4630913 | 32.76043 | 8.190107 | 0.1034282 | 0.03387293 | 0.2819055 | 0.07047637 | 0.04614319 | 0.412359
10 | 10 | Complete | 3.99 | 0.5 | 0 | 0 | 0.75 | 0 | 0.25 | 0.25 | 1.75 | 1.5 | PlateAgilent 11_Vial10 | 2022-05-09 16:03 | 0.621871 | 87.63134 | 11.82223 | 0.432273 | 32.22284 | 8.05571 | 0.1012134 | 0.03369589 | 0.2758686 | 0.06896715 | 0.04620526 | 0.3990069
11 | 11 | Complete | 4.37 | 0.5 | 0 | 0 | 1 | 0 | 0.25 | 0.75 | 1 | 1.5 | PlateAgilent 11_Vial11 | 2022-05-09 16:23 | 0.708271 | 80.86576 | 18.64144 | 0.6271377 | 50.80937 | 12.70234 | 0.09598488 | 0.03149869 | 0.2616177 | 0.06540443 | 0.04109668 | 0.3557156
12 | 12 | Complete | 4.8 | 0.25 | 0 | 0 | 0.75 | 0 | 0.5 | 0.5 | 0.75 | 2.25 | PlateAgilent 11_Vial12 | 2022-05-09 16:45 | 0.744541 | 78.94661 | 20.81462 | 0.6735697 | 56.7326 | 14.18315 | 0.05698181 | 0.02072275 | 0.1553104 | 0.0388276 | 0.0345215 | 0.1472683
13 | 13 | Complete | 3.61 | 0.25 | 0 | 0 | 0.75 | 0.25 | 0.5 | 0.5 | 0.75 | 2 | PlateAgilent 11_Vial13 | 2022-05-09 17:06 | 0.688786 | 82.72388 | 17.05046 | 0.5572425 | 46.47298 | 11.61824 | 0.05178359 | 0.01946989 | 0.1411421 | 0.03528552 | 0.03002706 | 0.1438489
14 | 14 | Complete | 5 | 4 | 0 | 0 | 0 | 0 | 1 | 0 | 0 | 0 | PlateAgilent 11_Vial14 | 2022-05-09 17:27 | 0.655321 | 84.79065 | 13.65816 | 0.5072976 | 37.22688 | 9.30672 | 0.8856386 | 0.1415041 | 2.413909 | 0.6034772 | 0.08349873 | 0.5820526
15 | 15 | Complete | 4.99 | 4 | 0 | 0 | 0 | 0 | 1 | 0 | 0 | 0 | PlateAgilent 11_Vial15 | 2022-05-09 17:46 | 0.621871 | 85.19971 | 13.23187 | 0.517072 | 36.06498 | 9.016244 | 0.9138987 | 0.1408033 | 2.490935 | 0.6227337 | 0.09181142 | 0.5627043