## Output
form_id | form_name | form_status | PCAT_Gee-pt/g-c3n4 | PCAT_Gee-T/M/W | NaCl | NaOH-1M | PVP-1wt | SDS-1wt | AcidRed87-1gL | RhodamineB-1gL | MethyleneB-250mgL | water | sample_name | form_datetime | Baratron_Avg | calc_%_N2_Avg | calc_%_H2_Avg | calc_%_H2_2STD | calc_%_H2_umol | calc_%_H2_umol/h | calc_%_O2_Avg | calc_%_O2_2STD | calc_%_O2_umol | calc_%_O2_umol/h | calc_%_Ar_Avg | calc_%_CO2_Avg
1 | 1 | Complete | 4.39 | 1.25 | 0 | 0 | 0.75 | 0.5 | 0.5 | 0.5 | 0.25 | 1.25 | PlateAgilent 15_Vial1 | 2022-05-12 09:31 | 0.524266 | 90.16891 | 7.968157 | 0.2223191 | 21.71812 | 5.42953 | 0.5270316 | 0.09628366 | 1.436485 | 0.3591211 | 0.07010905 | 1.265795
2 | 2 | Complete | 3.99 | 0.25 | 0 | 0 | 0.5 | 0 | 0.25 | 0.25 | 3 | 0.75 | PlateAgilent 15_Vial2 | 2022-05-12 09:51 | 0.761326 | 92.01818 | 7.449985 | 0.1737674 | 20.30578 | 5.076445 | 0.1612316 | 0.03846359 | 0.439455 | 0.1098637 | 0.04551285 | 0.3250875
3 | 3 | Complete | 3.99 | 0.25 | 0 | 0 | 0.5 | 0 | 0.25 | 0 | 3 | 1 | PlateAgilent 15_Vial3 | 2022-05-12 10:11 | 0.663691 | 99.18562 | 0.3337407 | 0.004191858 | 0.9096484 | 0.2274121 | 0.1281344 | 0.03497549 | 0.3492448 | 0.0873112 | 0.05024288 | 0.3022594
4 | 4 | Complete | 4.82 | 3.75 | 0 | 0 | 0 | 0 | 0.75 | 0 | 0 | 0.5 | PlateAgilent 15_Vial4 | 2022-05-12 10:31 | 0.730606 | 84.32489 | 13.72364 | 0.5690079 | 37.40534 | 9.351335 | 1.11677 | 0.1460507 | 3.043883 | 0.7609709 | 0.08551117 | 0.7491904
5 | 5 | Complete | 1.8 | 0.5 | 0 | 0 | 0.75 | 0 | 0.25 | 0.75 | 0.75 | 2 | PlateAgilent 15_Vial5 | 2022-05-12 10:51 | 0.638596 | 95.26495 | 3.899571 | 0.0909756 | 10.62873 | 2.657181 | 0.2588207 | 0.05672653 | 0.7054452 | 0.1763613 | 0.05803571 | 0.5186266
6 | 6 | Complete | 4.99 | 3.75 | 0 | 0 | 0 | 0 | 0.75 | 0 | 0 | 0.5 | PlateAgilent 15_Vial6 | 2022-05-12 11:11 | 0.674866 | 84.47469 | 13.8145 | 0.5285573 | 37.653 | 9.41325 | 0.9508901 | 0.142733 | 2.591759 | 0.6479398 | 0.08832262 | 0.6715942
7 | 7 | Complete | 4.01 | 0.75 | 0 | 0 | 0.5 | 0.25 | 0.75 | 0.5 | 0 | 2.25 | PlateAgilent 15_Vial7 | 2022-05-12 11:30 | 0.772501 | 75.41473 | 23.69964 | 0.7444719 | 64.59606 | 16.14901 | 0.2611665 | 0.05636477 | 0.711839 | 0.1779598 | 0.04910724 | 0.5753636
8 | 8 | Complete | 2.37 | 1 | 0 | 0 | 0 | 0.75 | 0.5 | 0.5 | 0.5 | 1.75 | PlateAgilent 15_Vial8 | 2022-05-12 11:50 | 0.613501 | 90.30641 | 8.459616 | 0.2103644 | 23.05765 | 5.764411 | 0.2784648 | 0.06350231 | 0.7589875 | 0.1897469 | 0.06717352 | 0.8883378
9 | 9 | Complete | 4.42 | 0.5 | 0 | 0 | 0.5 | 0.75 | 0.5 | 0.75 | 0 | 2 | PlateAgilent 15_Vial9 | 2022-05-12 12:10 | 0.805952 | 74.13302 | 25.32813 | 0.7301047 | 69.03469 | 17.25867 | 0.1400432 | 0.03768972 | 0.3817038 | 0.09542594 | 0.03984938 | 0.3589583
10 | 10 | Complete | 3.97 | 0.25 | 0 | 0 | 0.75 | 0 | 0.25 | 0 | 3 | 0.75 | PlateAgilent 15_Vial10 | 2022-05-12 12:30 | 0.577246 | 99.29992 | 0.3381715 | 0.004260711 | 0.9217249 | 0.2304312 | 0.1043178 | 0.03261211 | 0.2843299 | 0.07108248 | 0.04737751 | 0.2102153
11 | 11 | Complete | 2.79 | 0.25 | 0 | 0 | 0.75 | 0.25 | 0.5 | 0.5 | 1 | 1.75 | PlateAgilent 15_Vial11 | 2022-05-12 12:51 | 0.633031 | 91.80469 | 7.908641 | 0.1589564 | 21.5559 | 5.388975 | 0.07786183 | 0.02570533 | 0.2122213 | 0.05305532 | 0.03739979 | 0.1714098
12 | 12 | Complete | 4.82 | 1.25 | 0 | 0.25 | 0.5 | 0 | 0.25 | 0.5 | 0.75 | 1.5 | PlateAgilent 15_Vial12 | 2022-05-12 13:12 | 0.593956 | 92.51347 | 6.074693 | 0.1566794 | 16.55727 | 4.139316 | 0.2507626 | 0.0625975 | 0.683482 | 0.1708705 | 0.07259256 | 1.088478
13 | 13 | Complete | 3.38 | 0.75 | 0 | 0 | 0.75 | 0 | 0.75 | 0.5 | 0.25 | 2 | PlateAgilent 15_Vial13 | 2022-05-12 13:32 | 0.755701 | 78.97161 | 20.22595 | 0.683014 | 55.12813 | 13.78203 | 0.1772846 | 0.0446009 | 0.4832094 | 0.1208024 | 0.05177444 | 0.5733804
14 | 14 | Complete | 4.99 | 4 | 0 | 0 | 0 | 0 | 1 | 0 | 0 | 0 | PlateAgilent 15_Vial14 | 2022-05-12 13:51 | 0.697141 | 84.36839 | 13.91385 | 0.4945447 | 37.92378 | 9.480946 | 1.011082 | 0.1381517 | 2.755819 | 0.6889548 | 0.09062974 | 0.6160494
15 | 15 | Complete | 5 | 4 | 0 | 0 | 0 | 0 | 1 | 0 | 0 | 0 | PlateAgilent 15_Vial15 | 2022-05-12 14:10 | 0.663691 | 84.80254 | 13.47051 | 0.4660466 | 36.7154 | 9.178849 | 1.032141 | 0.1412583 | 2.813218 | 0.7033046 | 0.09816523 | 0.5966481
16 | 1 | Complete | 2.16 | 0.5 | 0 | 0 | 0.5 | 0.25 | 0.25 | 0.75 | 0.25 | 2.5 | PlateAgilent 16_Vial1 | 2022-05-12 22:39 | 0.613501 | 95.3229 | 3.595352 | 0.06473871 | 9.799542 | 2.449885 | 0.2750002 | 0.05686933 | 0.7495443 | 0.1873861 | 0.05879421 | 0.7479492
17 | 2 | Complete | 4.8 | 0.25 | 0 | 0 | 1 | 1.25 | 0.75 | 0.5 | 0 | 1.25 | PlateAgilent 16_Vial2 | 2022-05-12 22:59 | 0.750151 | 82.00273 | 17.55795 | 0.5013912 | 47.8562 | 11.96405 | 0.1287622 | 0.03464209 | 0.3509559 | 0.08773898 | 0.03903397 | 0.2715153
18 | 3 | Complete | 4.2 | 1.5 | 0 | 0.25 | 0.25 | 0.25 | 0.5 | 0.5 | 0.25 | 1.5 | PlateAgilent 16_Vial3 | 2022-05-12 23:20 | 0.610711 | 91.90249 | 6.447961 | 0.2113797 | 17.57465 | 4.393663 | 0.4203004 | 0.07137869 | 1.145577 | 0.2863942 | 0.07780663 | 1.151445
19 | 4 | Complete | 2.8 | 0.25 | 0 | 0.25 | 0.75 | 0.25 | 0.5 | 0.5 | 0.5 | 2 | PlateAgilent 16_Vial4 | 2022-05-12 23:40 | 0.699946 | 92.52204 | 7.047052 | 0.170289 | 19.20754 | 4.801885 | 0.1278725 | 0.03319119 | 0.348531 | 0.08713274 | 0.04527624 | 0.2577579
20 | 5 | Complete | 3.99 | 0.75 | 0 | 0 | 1.75 | 0.25 | 0.25 | 0.25 | 0 | 1.75 | PlateAgilent 16_Vial5 | 2022-05-13 | 0.772501 | 80.47252 | 18.67872 | 0.8280756 | 50.91097 | 12.72774 | 0.1871741 | 0.04530698 | 0.5101644 | 0.1275411 | 0.05579698 | 0.6057905
21 | 6 | Complete | 2.8 | 0.5 | 0 | 0 | 1.25 | 0.25 | 0.25 | 0.5 | 0 | 2.25 | PlateAgilent 16_Vial6 | 2022-05-13 00:20 | 0.775201 | 82.17741 | 17.24332 | 0.7113351 | 46.99864 | 11.74966 | 0.1339643 | 0.03597688 | 0.3651349 | 0.09128372 | 0.04904058 | 0.3962601
22 | 7 | Complete | 4.37 | 0.5 | 0 | 0 | 0.5 | 1 | 0.5 | 0.25 | 0.25 | 2 | PlateAgilent 16_Vial7 | 2022-05-13 00:41 | 0.747346 | 85.61432 | 13.73727 | 0.6017774 | 37.44249 | 9.360622 | 0.138165 | 0.03668323 | 0.3765845 | 0.09414613 | 0.05099762 | 0.4592457
23 | 8 | Complete | 3.42 | 0.75 | 0 | 0 | 0.25 | 0.25 | 0.5 | 0.75 | 0.25 | 2.25 | PlateAgilent 16_Vial8 | 2022-05-13 01:02 | 0.755701 | 80.19252 | 18.9833 | 0.8047144 | 51.74114 | 12.93528 | 0.1681628 | 0.04252413 | 0.4583469 | 0.1145867 | 0.0543256 | 0.6016988
24 | 9 | Complete | 3.39 | 0.75 | 0 | 0 | 1.25 | 0.25 | 0.25 | 0.25 | 0.75 | 1.5 | PlateAgilent 16_Vial9 | 2022-05-13 01:22 | 0.691591 | 86.13977 | 13.03447 | 0.5934236 | 35.52692 | 8.881731 | 0.1742892 | 0.04421163 | 0.4750451 | 0.1187613 | 0.05619297 | 0.5952764
25 | 10 | Complete | 3.82 | 0.25 | 0 | 0 | 0.75 | 0.5 | 0.25 | 0.75 | 0.5 | 2 | PlateAgilent 16_Vial10 | 2022-05-13 01:43 | 0.730606 | 86.03985 | 13.68361 | 0.5838802 | 37.29624 | 9.32406 | 0.07436835 | 0.02364981 | 0.2026994 | 0.05067485 | 0.03977851 | 0.1623874
26 | 11 | Complete | 4.8 | 0.25 | 0 | 0 | 1.5 | 1 | 0.25 | 0.5 | 0 | 1.5 | PlateAgilent 16_Vial11 | 2022-05-13 02:05 | 0.803102 | 77.71147 | 22.05922 | 0.825403 | 60.12493 | 15.03123 | 0.05802828 | 0.01935598 | 0.1581627 | 0.03954067 | 0.0360554 | 0.1352222
27 | 12 | Complete | 4.78 | 1 | 0 | 0 | 1 | 0.75 | 0.25 | 0.75 | 0.25 | 1 | PlateAgilent 16_Vial12 | 2022-05-13 02:26 | 0.722266 | 78.05727 | 21.07725 | 0.8645397 | 57.44845 | 14.36211 | 0.1694283 | 0.04425469 | 0.4617961 | 0.115449 | 0.05342468 | 0.6426206
28 | 13 | Complete | 4.01 | 0.5 | 0 | 0 | 0.5 | 0 | 0.25 | 0.5 | 0 | 3.25 | PlateAgilent 16_Vial13 | 2022-05-13 02:46 | 0.775201 | 77.39608 | 22.11699 | 0.8349488 | 60.28236 | 15.07059 | 0.1057088 | 0.03020447 | 0.2881214 | 0.07203036 | 0.05148612 | 0.3297428
29 | 14 | Complete | 4.99 | 4 | 0 | 0 | 0 | 0 | 1 | 0 | 0 | 0 | PlateAgilent 16_Vial14 | 2022-05-13 03:07 | 0.638596 | 85.67734 | 12.84848 | 0.5783431 | 35.01999 | 8.754997 | 0.8246426 | 0.1237931 | 2.247657 | 0.5619143 | 0.09508146 | 0.5544592
30 | 15 | Complete | 4.99 | 4 | 0 | 0 | 0 | 0 | 1 | 0 | 0 | 0 | PlateAgilent 16_Vial15 | 2022-05-13 03:26 | 0.638596 | 85.67555 | 12.68332 | 0.6042965 | 34.56984 | 8.64246 | 0.9738624 | 0.1305521 | 2.654373 | 0.6635932 | 0.1027649 | 0.5645028