## Output
form_id | form_name | form_status | PCAT_Gee-pt/g-c3n4 | PCAT_Gee-T/M/W | NaCl | NaOH-1M | PVP-1wt | SDS-1wt | AcidRed87-1gL | RhodamineB-1gL | MethyleneB-250mgL | water | sample_name | form_datetime | Baratron_Avg | calc_%_N2_Avg | calc_%_H2_Avg | calc_%_H2_2STD | calc_%_H2_umol | calc_%_H2_umol/h | calc_%_O2_Avg | calc_%_O2_2STD | calc_%_O2_umol | calc_%_O2_umol/h | calc_%_Ar_Avg | calc_%_CO2_Avg
1 | 1 | Complete | 4.18 | 0.5 | 0.25 | 0 | 0.75 | 0 | 0.25 | 0.25 | 0 | 3 | PlateAgilent 3_Vial1 | 2022-05-14 02:53 | 0.666466 | 83.97147 | 15.17989 | 0.548453 | 41.37452 | 10.34363 | 0.2226615 | 0.054432 | 0.6068894 | 0.1517223 | 0.04993411 | 0.5760439
2 | 2 | Complete | 4.21 | 0.5 | 0.5 | 0 | 0.75 | 0 | 0.25 | 0.25 | 0 | 2.75 | PlateAgilent 3_Vial2 | 2022-05-14 03:13 | 0.699946 | 81.72241 | 17.50023 | 0.6212703 | 47.69886 | 11.92472 | 0.1736328 | 0.04642595 | 0.4732561 | 0.118314 | 0.04842851 | 0.5552965
3 | 3 | Complete | 4.18 | 0.5 | 1.25 | 0 | 0.75 | 0 | 0.25 | 0.25 | 0 | 2 | PlateAgilent 3_Vial3 | 2022-05-14 03:33 | 0.663691 | 84.889 | 14.39919 | 0.5189258 | 39.24662 | 9.811655 | 0.1518122 | 0.04294691 | 0.4137813 | 0.1034453 | 0.04689615 | 0.5131088
4 | 4 | Complete | 4.19 | 0.5 | 0.75 | 0 | 0.75 | 0 | 0.25 | 0.25 | 0 | 2.5 | PlateAgilent 3_Vial4 | 2022-05-14 03:53 | 0.663691 | 85.13503 | 14.22954 | 0.4979006 | 38.78424 | 9.69606 | 0.1318891 | 0.039002 | 0.3594787 | 0.08986968 | 0.04522873 | 0.4583081
5 | 5 | Complete | 4.21 | 0.5 | 1 | 0 | 0.75 | 0 | 0.25 | 0.25 | 0 | 2.25 | PlateAgilent 3_Vial5 | 2022-05-14 04:14 | 0.683206 | 82.90844 | 16.53363 | 0.5361786 | 45.0643 | 11.26607 | 0.1165381 | 0.03466156 | 0.317638 | 0.0794095 | 0.04181885 | 0.3995718
6 | 6 | Complete | 4.19 | 0.5 | 1.5 | 0 | 0.75 | 0 | 0.25 | 0.25 | 0 | 1.75 | PlateAgilent 3_Vial6 | 2022-05-14 04:34 | 0.666466 | 84.4514 | 15.0013 | 0.5219643 | 40.88775 | 10.22194 | 0.1115423 | 0.03438203 | 0.3040211 | 0.07600528 | 0.04219308 | 0.3935601
7 | 7 | Complete | 4.42 | 0.5 | 0.25 | 0 | 0.75 | 0 | 0.25 | 0.5 | 0.25 | 2.5 | PlateAgilent 3_Vial7 | 2022-05-14 04:55 | 0.705526 | 80.94375 | 18.52946 | 0.5889887 | 50.50414 | 12.62604 | 0.1047959 | 0.03332221 | 0.2856331 | 0.07140827 | 0.04102332 | 0.3809758
8 | 8 | Complete | 4.39 | 0.5 | 0 | 0 | 0.75 | 0 | 0.25 | 0.5 | 0.25 | 2.75 | PlateAgilent 3_Vial8 | 2022-05-14 05:15 | 0.719461 | 79.2142 | 20.26477 | 0.6299851 | 55.23395 | 13.80849 | 0.101411 | 0.03102755 | 0.2764072 | 0.0691018 | 0.04429304 | 0.3753167
9 | 9 | Complete | 4.4 | 0.5 | 0.5 | 0 | 0.75 | 0 | 0.25 | 0.5 | 0.25 | 2.25 | PlateAgilent 3_Vial9 | 2022-05-14 05:36 | 0.677611 | 83.69515 | 15.79181 | 0.4867163 | 43.04239 | 10.7606 | 0.1001265 | 0.03118015 | 0.2729062 | 0.06822655 | 0.04130913 | 0.3716052
10 | 10 | Complete | 4.4 | 0.5 | 0.75 | 0 | 0.75 | 0 | 0.25 | 0.5 | 0.25 | 2 | PlateAgilent 3_Vial10 | 2022-05-14 05:57 | 0.660886 | 85.76139 | 13.73877 | 0.4356209 | 37.44657 | 9.361643 | 0.09880479 | 0.03147272 | 0.2693037 | 0.06732593 | 0.03968251 | 0.3613593
11 | 11 | Complete | 3.8 | 0.25 | 0.25 | 0 | 0.75 | 0 | 0.5 | 0.75 | 0.5 | 2 | PlateAgilent 3_Vial11 | 2022-05-14 06:18 | 0.719461 | 84.08685 | 15.68292 | 0.5095889 | 42.74558 | 10.6864 | 0.05731742 | 0.02092267 | 0.1562252 | 0.03905629 | 0.03102471 | 0.1418932
12 | 12 | Complete | 3.99 | 0.25 | 0 | 0 | 0.5 | 0 | 0.25 | 0 | 3 | 1 | PlateAgilent 3_Vial12 | 2022-05-14 06:41 | 0.577246 | 99.33476 | 0.3663933 | 0.005324978 | 0.9986467 | 0.2496617 | 0.06500916 | 0.02265716 | 0.1771899 | 0.04429747 | 0.04570506 | 0.1881337
13 | 13 | Complete | 4.17 | 0.5 | 0.25 | 0 | 0.75 | 0 | 0.25 | 0.5 | 0 | 2.75 | PlateAgilent 3_Vial13 | 2022-05-14 07:03 | 0.755701 | 77.50987 | 22.05021 | 0.6300776 | 60.10036 | 15.02509 | 0.08331105 | 0.02714815 | 0.2270738 | 0.05676844 | 0.03967688 | 0.3169251
14 | 14 | Complete | 5.01 | 4 | 0 | 0 | 0 | 0 | 1 | 0 | 0 | 0 | PlateAgilent 3_Vial14 | 2022-05-14 07:24 | 0.646936 | 85.10096 | 13.38945 | 0.4932783 | 36.49447 | 9.123617 | 0.8593705 | 0.1368618 | 2.342312 | 0.585578 | 0.08429066 | 0.5659279
15 | 15 | Complete | 5 | 4 | 0 | 0 | 0 | 0 | 1 | 0 | 0 | 0 | PlateAgilent 3_Vial15 | 2022-05-14 07:43 | 0.644191 | 85.2639 | 13.09518 | 0.4547716 | 35.69241 | 8.923104 | 0.9792152 | 0.1363814 | 2.668962 | 0.6672406 | 0.0923658 | 0.5693308
16 | 1 | Complete | 4.19 | 0.5 | 0 | 0 | 0.5 | 0 | 0.25 | 0.5 | 0 | 3.25 | PlateAgilent 4_Vial1 | 2022-05-14 13:51 | 0.630226 | 91.19477 | 7.764582 | 0.1866712 | 21.16325 | 5.290813 | 0.2676232 | 0.06029611 | 0.7294374 | 0.1823593 | 0.05666742 | 0.7163622
17 | 2 | Complete | 4.2 | 0.5 | 0.5 | 0 | 0.5 | 0 | 0.25 | 0.5 | 0 | 2.75 | PlateAgilent 4_Vial2 | 2022-05-14 14:10 | 0.722266 | 79.79887 | 19.43177 | 0.6896572 | 52.9635 | 13.24087 | 0.1787388 | 0.04705463 | 0.4871729 | 0.1217932 | 0.04510497 | 0.5455165
18 | 3 | Complete | 4.19 | 0.5 | 1 | 0 | 0.5 | 0 | 0.25 | 0.5 | 0 | 2.25 | PlateAgilent 4_Vial3 | 2022-05-14 14:30 | 0.685981 | 82.3006 | 16.99982 | 0.5974021 | 46.33494 | 11.58374 | 0.1541177 | 0.04243406 | 0.4200652 | 0.1050163 | 0.04391228 | 0.5015545
19 | 4 | Complete | 4.17 | 0.5 | 0.75 | 0 | 0.5 | 0 | 0.25 | 0.5 | 0 | 2.5 | PlateAgilent 4_Vial4 | 2022-05-14 14:50 | 0.699946 | 81.09335 | 18.27511 | 0.5967888 | 49.81088 | 12.45272 | 0.1353315 | 0.03940166 | 0.3688614 | 0.09221536 | 0.04216518 | 0.4540484
20 | 5 | Complete | 4.17 | 0.5 | 1.25 | 0 | 0.5 | 0 | 0.25 | 0.5 | 0 | 2 | PlateAgilent 4_Vial5 | 2022-05-14 15:10 | 0.674866 | 83.882 | 15.52446 | 0.5432105 | 42.31369 | 10.57842 | 0.1247174 | 0.03708273 | 0.3399315 | 0.08498287 | 0.04120518 | 0.4276177
21 | 6 | Complete | 4.41 | 0.75 | 0.5 | 0 | 0.75 | 0 | 0.25 | 0.75 | 0.5 | 1.5 | PlateAgilent 4_Vial6 | 2022-05-14 15:31 | 0.680431 | 81.40223 | 17.78864 | 0.617668 | 48.48497 | 12.12124 | 0.1599352 | 0.04406532 | 0.4359216 | 0.1089804 | 0.04592287 | 0.6032684
22 | 7 | Complete | 3.79 | 0.25 | 1 | 0 | 1 | 0.75 | 0.5 | 0.25 | 0.25 | 1 | PlateAgilent 4_Vial7 | 2022-05-14 15:51 | 0.652546 | 89.08011 | 10.6231 | 0.3806269 | 28.95447 | 7.238617 | 0.08162209 | 0.02686256 | 0.2224703 | 0.05561757 | 0.02813248 | 0.1870347
23 | 8 | Complete | 4.18 | 0.5 | 1.75 | 0 | 0.5 | 0 | 0.25 | 0.5 | 0 | 1.5 | PlateAgilent 4_Vial8 | 2022-05-14 16:12 | 0.677611 | 84.32909 | 15.11219 | 0.5069392 | 41.18999 | 10.2975 | 0.1068918 | 0.03272929 | 0.2913457 | 0.07283644 | 0.03983932 | 0.4119878
24 | 9 | Complete | 4.17 | 0.5 | 1.5 | 0 | 0.5 | 0 | 0.25 | 0.5 | 0 | 1.75 | PlateAgilent 4_Vial9 | 2022-05-14 16:33 | 0.672046 | 84.40513 | 15.05063 | 0.530885 | 41.02221 | 10.25555 | 0.106834 | 0.03291573 | 0.2911883 | 0.07279708 | 0.03964146 | 0.3977613
25 | 10 | Complete | 2.8 | 0.75 | 0.5 | 0 | 0.5 | 0.25 | 0.25 | 0.75 | 0.25 | 1.75 | PlateAgilent 4_Vial10 | 2022-05-14 16:54 | 0.605131 | 91.65047 | 7.523631 | 0.1641495 | 20.50651 | 5.126628 | 0.1569843 | 0.04378518 | 0.4278785 | 0.1069696 | 0.04652246 | 0.6223956
26 | 11 | Complete | 4.39 | 0.5 | 1.25 | 0 | 0.75 | 0 | 0.25 | 0.5 | 0.25 | 1.5 | PlateAgilent 4_Vial11 | 2022-05-14 17:14 | 0.660886 | 86.44964 | 13.01296 | 0.4323691 | 35.4683 | 8.867075 | 0.1117456 | 0.03442193 | 0.3045753 | 0.07614383 | 0.0387107 | 0.3869398
27 | 12 | Complete | 4.17 | 0.5 | 0.75 | 0 | 0.75 | 0 | 0.25 | 0.5 | 0 | 2.25 | PlateAgilent 4_Vial12 | 2022-05-14 17:34 | 0.725041 | 79.17979 | 20.32919 | 0.609452 | 55.40952 | 13.85238 | 0.1007402 | 0.03111618 | 0.2745789 | 0.06864472 | 0.03794896 | 0.3523339
28 | 13 | Complete | 4.19 | 0.5 | 1 | 0 | 0.75 | 0 | 0.25 | 0.5 | 0 | 2 | PlateAgilent 4_Vial13 | 2022-05-14 17:55 | 0.725041 | 79.20336 | 20.30274 | 0.6203325 | 55.33742 | 13.83436 | 0.1004812 | 0.03070913 | 0.273873 | 0.06846825 | 0.03827324 | 0.3551493
29 | 14 | Complete | 5 | 4 | 0 | 0 | 0 | 0 | 1 | 0 | 0 | 0 | PlateAgilent 4_Vial14 | 2022-05-14 18:15 | 0.649756 | 85.17985 | 13.217 | 0.4754382 | 36.02443 | 9.006107 | 0.9156889 | 0.1399799 | 2.495814 | 0.6239536 | 0.08546168 | 0.6020059
30 | 15 | Complete | 5.01 | 4 | 0 | 0 | 0 | 0 | 1 | 0 | 0 | 0 | PlateAgilent 4_Vial15 | 2022-05-14 18:34 | 0.644191 | 85.25064 | 13.0094 | 0.4704458 | 35.45861 | 8.864653 | 1.04048 | 0.1413557 | 2.835946 | 0.7089864 | 0.09496139 | 0.6045136