## Output
form_id | form_name | form_status | PCAT_Gee-pt/g-c3n4 | PCAT_Gee-T/M/W | NaCl | NaOH-1M | PVP-1wt | SDS-1wt | AcidRed87-1gL | RhodamineB-1gL | MethyleneB-250mgL | water | sample_name | form_datetime | Baratron_Avg | calc_%_N2_Avg | calc_%_H2_Avg | calc_%_H2_2STD | calc_%_H2_umol | calc_%_H2_umol/h | calc_%_O2_Avg | calc_%_O2_2STD | calc_%_O2_umol | calc_%_O2_umol/h | calc_%_Ar_Avg | calc_%_CO2_Avg
1 | 1 | Complete | 4.19 | 0.5 | 0 | 0 | 0.75 | 0.25 | 0.25 | 0.5 | 0 | 2.75 | PlateAgilent 5_Vial1 | 2022-05-15 01:38 | 0.591181 | 91.17354 | 7.827542 | 0.1747534 | 21.33486 | 5.333714 | 0.266073 | 0.0618455 | 0.7252121 | 0.181303 | 0.0512507 | 0.6815965
2 | 2 | Complete | 4.21 | 0.5 | 0.25 | 0 | 0.75 | 0.25 | 0.25 | 0.5 | 0 | 2.5 | PlateAgilent 5_Vial2 | 2022-05-15 01:58 | 0.699946 | 79.1306 | 20.14285 | 0.671211 | 54.90162 | 13.72541 | 0.1742811 | 0.04615623 | 0.475023 | 0.1187557 | 0.0402773 | 0.512
3 | 3 | Complete | 4.21 | 0.5 | 0.5 | 0 | 0.75 | 0.25 | 0.25 | 0.5 | 0 | 2.25 | PlateAgilent 5_Vial3 | 2022-05-15 02:17 | 0.688786 | 80.65487 | 18.68802 | 0.6525775 | 50.93632 | 12.73408 | 0.1490111 | 0.04107417 | 0.4061468 | 0.1015367 | 0.03909166 | 0.4690105
4 | 4 | Complete | 4.17 | 0.5 | 0.75 | 0 | 0.75 | 0.25 | 0.25 | 0.5 | 0 | 2 | PlateAgilent 5_Vial4 | 2022-05-15 02:37 | 0.669271 | 82.53509 | 16.86266 | 0.5929727 | 45.96111 | 11.49028 | 0.1334102 | 0.03887765 | 0.3636248 | 0.0909062 | 0.03798489 | 0.4308515
5 | 5 | Complete | 4.21 | 0.5 | 0 | 0 | 0.75 | 0.5 | 0.25 | 0.5 | 0 | 2.5 | PlateAgilent 5_Vial5 | 2022-05-15 02:57 | 0.716656 | 77.8431 | 21.61962 | 0.7096947 | 58.92673 | 14.73168 | 0.1155825 | 0.03452352 | 0.3150332 | 0.07875831 | 0.03829183 | 0.3834032
6 | 6 | Complete | 4.18 | 0.5 | 0.5 | 0 | 0.75 | 0.5 | 0.25 | 0.5 | 0 | 2 | PlateAgilent 5_Vial6 | 2022-05-15 03:18 | 0.688786 | 80.60744 | 18.88119 | 0.623522 | 51.46284 | 12.86571 | 0.1099709 | 0.03315274 | 0.2997382 | 0.07493455 | 0.03535383 | 0.3660465
7 | 7 | Complete | 4.21 | 0.5 | 0.25 | 0 | 0.75 | 0.5 | 0.25 | 0.5 | 0 | 2.25 | PlateAgilent 5_Vial7 | 2022-05-15 03:38 | 0.719461 | 78.41005 | 21.09266 | 0.62712 | 57.49043 | 14.37261 | 0.1054443 | 0.03195298 | 0.2874005 | 0.07185012 | 0.03506916 | 0.3567814
8 | 8 | Complete | 4.21 | 0.5 | 1 | 0 | 0.75 | 0.5 | 0.25 | 0.5 | 0 | 1.5 | PlateAgilent 5_Vial8 | 2022-05-15 03:58 | 0.680431 | 83.00852 | 16.48997 | 0.5314123 | 44.94529 | 11.23632 | 0.1032599 | 0.03215036 | 0.2814467 | 0.07036168 | 0.03403606 | 0.3642112
9 | 9 | Complete | 4.18 | 0.5 | 0.75 | 0 | 0.75 | 0.5 | 0.25 | 0.5 | 0 | 1.75 | PlateAgilent 5_Vial9 | 2022-05-15 04:19 | 0.638596 | 81.34191 | 18.21725 | 0.5477382 | 49.65318 | 12.41329 | 0.08766075 | 0.02867356 | 0.2389293 | 0.05973234 | 0.0327415 | 0.3204403
10 | 10 | Complete | 4.18 | 0.5 | 1.5 | 0 | 0.75 | 0.5 | 0.25 | 0.5 | 0 | 1 | PlateAgilent 5_Vial10 | 2022-05-15 04:39 | 0.596746 | 86.6382 | 12.90107 | 0.4134271 | 35.16334 | 8.790836 | 0.09006264 | 0.02958803 | 0.245476 | 0.061369 | 0.03326814 | 0.3373929
11 | 11 | Complete | 3.92 | 0.5 | 1 | 0 | 0.5 | 0.5 | 0.5 | 0.75 | 0 | 1.25 | PlateAgilent 5_Vial11 | 2022-05-15 05:00 | 0.616276 | 83.67334 | 15.89927 | 0.5245238 | 43.33527 | 10.83382 | 0.0854932 | 0.02894457 | 0.2330214 | 0.05825536 | 0.03163012 | 0.3102641
12 | 12 | Complete | 3.78 | 0.5 | 0 | 0 | 0.5 | 0.25 | 0.5 | 0.5 | 0 | 2.75 | PlateAgilent 5_Vial12 | 2022-05-15 05:21 | 0.666466 | 77.87092 | 21.71003 | 0.6763241 | 59.17316 | 14.79329 | 0.08171609 | 0.02684164 | 0.2227265 | 0.05568162 | 0.03594297 | 0.3013947
13 | 13 | Complete | 3.8 | 0.5 | 0.25 | 0 | 0.5 | 0.25 | 0.5 | 0.5 | 0 | 2.5 | PlateAgilent 5_Vial13 | 2022-05-15 05:42 | 0.663691 | 78.70328 | 20.89136 | 0.6338936 | 56.94178 | 14.23545 | 0.0795356 | 0.02598311 | 0.2167833 | 0.05419583 | 0.03358445 | 0.2922354
14 | 14 | Complete | 4.96 | 4 | 0 | 0 | 0 | 0 | 1 | 0 | 0 | 0 | PlateAgilent 5_Vial14 | 2022-05-15 06:03 | 0.585616 | 85.28884 | 13.39727 | 0.474519 | 36.51579 | 9.128946 | 0.6987155 | 0.1322605 | 1.904429 | 0.4761072 | 0.07990293 | 0.5352686
15 | 15 | Complete | 5 | 4 | 0 | 0 | 0 | 0 | 1 | 0 | 0 | 0 | PlateAgilent 5_Vial15 | 2022-05-15 06:22 | 0.582811 | 85.5642 | 12.9562 | 0.4569933 | 35.3136 | 8.828399 | 0.8505574 | 0.139447 | 2.318291 | 0.5795728 | 0.08708333 | 0.5419614
16 | 1 | Complete | 3.8 | 0.5 | 1.25 | 0 | 0.5 | 0.25 | 0.5 | 0.5 | 0 | 1.5 | PlateAgilent 6_Vial1 | 2022-05-15 13:24 | 0.582811 | 90.91884 | 8.128127 | 0.1967668 | 22.15414 | 5.538534 | 0.25698 | 0.05970556 | 0.7004283 | 0.1751071 | 0.04401061 | 0.6520443
17 | 2 | Complete | 3.77 | 0.5 | 1.5 | 0 | 0.5 | 0.25 | 0.5 | 0.5 | 0 | 1.25 | PlateAgilent 6_Vial2 | 2022-05-15 13:44 | 0.599551 | 87.25833 | 11.95601 | 0.466203 | 32.58748 | 8.146869 | 0.1835258 | 0.04972069 | 0.5002204 | 0.1250551 | 0.04022315 | 0.5619028
18 | 3 | Complete | 3.78 | 0.5 | 1 | 0 | 0.5 | 0.25 | 0.5 | 0.5 | 0 | 1.75 | PlateAgilent 6_Vial3 | 2022-05-15 14:05 | 0.602341 | 87.5601 | 11.73564 | 0.4642342 | 31.98683 | 7.996708 | 0.1542887 | 0.04545386 | 0.4205315 | 0.1051329 | 0.04049036 | 0.5094754
19 | 4 | Complete | 4.18 | 0.5 | 1.75 | 0 | 0.75 | 0.5 | 0.25 | 0.5 | 0 | 0.75 | PlateAgilent 6_Vial4 | 2022-05-15 14:25 | 0.613501 | 86.85214 | 12.51102 | 0.4954091 | 34.10021 | 8.525052 | 0.1355608 | 0.04048024 | 0.3694864 | 0.09237161 | 0.03664517 | 0.4646325
20 | 5 | Complete | 3.79 | 0.5 | 0.75 | 0 | 0.5 | 0.25 | 0.5 | 0.5 | 0 | 2 | PlateAgilent 6_Vial5 | 2022-05-15 14:45 | 0.610711 | 86.70617 | 12.71253 | 0.4609697 | 34.64946 | 8.662364 | 0.1226107 | 0.03790818 | 0.3341895 | 0.08354736 | 0.03742769 | 0.4212537
21 | 6 | Complete | 3.81 | 0.25 | 0.25 | 0 | 0.5 | 0.25 | 0.5 | 0.5 | 0 | 2.75 | PlateAgilent 6_Vial6 | 2022-05-15 15:05 | 0.677611 | 81.22645 | 18.52405 | 0.5741024 | 50.4894 | 12.62235 | 0.07084839 | 0.02446454 | 0.1931053 | 0.04827634 | 0.0287643 | 0.1498947
22 | 7 | Complete | 3.92 | 0.25 | 0 | 0 | 0.5 | 0.25 | 0.5 | 0.5 | 0 | 3 | PlateAgilent 6_Vial7 | 2022-05-15 15:26 | 0.702736 | 79.03822 | 20.71671 | 0.6159321 | 56.46575 | 14.11644 | 0.06222859 | 0.02136566 | 0.1696111 | 0.04240277 | 0.03092846 | 0.1519103
23 | 8 | Complete | 3.76 | 0.25 | 0.5 | 0 | 0.5 | 0.25 | 0.5 | 0.5 | 0 | 2.5 | PlateAgilent 6_Vial8 | 2022-05-15 15:47 | 0.677611 | 81.48698 | 18.2767 | 0.5807305 | 49.81524 | 12.45381 | 0.05861389 | 0.02086889 | 0.1597588 | 0.03993971 | 0.02900643 | 0.1486949
24 | 9 | Complete | 3.78 | 0.25 | 0.75 | 0 | 0.5 | 0.25 | 0.5 | 0.5 | 0 | 2.25 | PlateAgilent 6_Vial9 | 2022-05-15 16:08 | 0.683206 | 81.69864 | 18.0604 | 0.5586712 | 49.22568 | 12.30642 | 0.05739774 | 0.02027682 | 0.1564441 | 0.03911102 | 0.02820768 | 0.1553496
25 | 10 | Complete | 4.38 | 0.5 | 0.75 | 0 | 0 | 0.5 | 0.25 | 0.75 | 0 | 2.25 | PlateAgilent 6_Vial10 | 2022-05-15 16:30 | 0.666466 | 81.54746 | 17.90659 | 0.5556504 | 48.80644 | 12.20161 | 0.09513717 | 0.02984347 | 0.2593072 | 0.06482679 | 0.03992455 | 0.4108937
26 | 11 | Complete | 4.19 | 0.5 | 1.25 | 0 | 0.25 | 0.5 | 0.25 | 0.75 | 0.25 | 1.25 | PlateAgilent 6_Vial11 | 2022-05-15 16:51 | 0.646936 | 84.36707 | 15.00362 | 0.4821167 | 40.89408 | 10.22352 | 0.1169007 | 0.03663316 | 0.3186262 | 0.07965655 | 0.03774815 | 0.4746589
27 | 12 | Complete | 3.79 | 0.25 | 0 | 0 | 0.5 | 0.5 | 0.5 | 0.5 | 0 | 2.75 | PlateAgilent 6_Vial12 | 2022-05-15 17:12 | 0.705526 | 80.0194 | 19.73898 | 0.5730575 | 53.80085 | 13.45021 | 0.06152896 | 0.02023947 | 0.1677042 | 0.04192605 | 0.03179137 | 0.1482941
28 | 13 | Complete | 3.78 | 0.25 | 0.25 | 0 | 0.5 | 0.5 | 0.5 | 0.5 | 0 | 2.5 | PlateAgilent 6_Vial13 | 2022-05-15 17:33 | 0.702736 | 79.46547 | 20.31755 | 0.6190147 | 55.3778 | 13.84445 | 0.05273064 | 0.01854909 | 0.1437234 | 0.03593084 | 0.02894141 | 0.1353076
29 | 14 | Complete | 4.96 | 4 | 0 | 0 | 0 | 0 | 1 | 0 | 0 | 0 | PlateAgilent 6_Vial14 | 2022-05-15 17:54 | 0.605131 | 85.23169 | 13.33491 | 0.4591433 | 36.34583 | 9.086457 | 0.7791897 | 0.1352 | 2.12377 | 0.5309426 | 0.08238373 | 0.5718227
30 | 15 | Complete | 4.99 | 4 | 0 | 0 | 0 | 0 | 1 | 0 | 0 | 0 | PlateAgilent 6_Vial15 | 2022-05-15 18:14 | 0.602341 | 85.5109 | 12.89447 | 0.4336569 | 35.14535 | 8.786339 | 0.9255359 | 0.1430833 | 2.522653 | 0.6306633 | 0.09284829 | 0.5762462