## Output
form_id | form_name | form_status | PCAT_Gee-pt/g-c3n4 | PVP-1wt | PCAT_Gee-T/M/W | AcidRed87-1gL | RhodamineB-1gL | water | SDS-1wt | NaCl | MethyleneB-250mgL | form_datetime | sample_name | Baratron_Avg | calc_%_N2_Avg | calc_%_H2_Avg | calc_%_H2_2STD | calc_%_H2_umol | calc_%_H2_umol/h | calc_%_O2_Avg | calc_%_O2_2STD | calc_%_O2_umol | calc_%_O2_umol/h | calc_%_Ar_Avg | calc_%_CO2_Avg
336831 | carbonnitride-optimiser-fe-9var-00231 | Complete | 4.23 | 0.5 | 0.25 | 0.25 | 0.75 | 2.75 | 0.5 | 0 | 0 | 2022-06-06 23:31 | PlateAgilent 1_Vial1 | 1.04017 | 88.83666 | 10.47948 | 0.3535855 | 28.56301 | 7.140752 | 0.2110367 | 0.02880854 | 0.5752046 | 0.1438012 | 0.05371005 | 0.4191106
336832 | carbonnitride-optimiser-fe-9var-00232 | Complete | 3.82 | 0.5 | 0.5 | 0.5 | 0.25 | 3.25 | 0 | 0 | 0 | 2022-06-06 23:51 | PlateAgilent 1_Vial2 | 1.1796 | 79.59776 | 19.31572 | 0.7082341 | 52.64719 | 13.1618 | 0.2820441 | 0.02919428 | 0.7687434 | 0.1921858 | 0.06189318 | 0.7425814
336833 | carbonnitride-optimiser-fe-9var-00233 | Complete | 4.29 | 0.75 | 0.25 | 0.5 | 0.5 | 2.25 | 0.75 | 0 | 0 | 2022-06-07 00:11 | PlateAgilent 1_Vial3 | 1.19077 | 77.68953 | 21.83119 | 0.7072886 | 59.50341 | 14.87585 | 0.1396031 | 0.0221693 | 0.380504 | 0.09512601 | 0.04030749 | 0.2993651
336834 | carbonnitride-optimiser-fe-9var-00234 | Complete | 4.38 | 0.5 | 0.75 | 0 | 0.5 | 2.25 | 0 | 1 | 0 | 2022-06-07 00:32 | PlateAgilent 1_Vial4 | 1.0011 | 95.4485 | 3.170393 | 0.07739037 | 8.641266 | 2.160317 | 0.3622592 | 0.03890695 | 0.9873787 | 0.2468447 | 0.0658118 | 0.9530328
336835 | carbonnitride-optimiser-fe-9var-00235 | Complete | 4.2 | 1 | 1 | 0.25 | 0.75 | 1.75 | 0.25 | 0 | 0 | 2022-06-07 00:52 | PlateAgilent 1_Vial5 | 1.18792 | 76.78644 | 21.75125 | 0.8182126 | 59.28552 | 14.82138 | 0.4104141 | 0.04451401 | 1.11863 | 0.2796576 | 0.0611587 | 0.9907368
336836 | carbonnitride-optimiser-fe-9var-00236 | Complete | 4.78 | 1.25 | 0.25 | 0.25 | 0.5 | 2 | 0.75 | 0 | 0 | 2022-06-07 01:12 | PlateAgilent 1_Vial6 | 1.18515 | 77.00034 | 22.61322 | 0.7130645 | 61.63492 | 15.40873 | 0.1210135 | 0.02135702 | 0.3298361 | 0.08245904 | 0.03408945 | 0.2313315
336837 | carbonnitride-optimiser-fe-9var-00237 | Complete | 3.79 | 1.5 | 1.25 | 0.25 | 0.5 | 1.25 | 0.25 | 0 | 0 | 2022-06-07 01:32 | PlateAgilent 1_Vial7 | 1.18792 | 78.55213 | 19.61986 | 0.8926786 | 53.47616 | 13.36904 | 0.4886973 | 0.05152339 | 1.332 | 0.333 | 0.07008591 | 1.269228
336838 | carbonnitride-optimiser-fe-9var-00238 | Complete | 4.16 | 1 | 0.5 | 0.25 | 0.75 | 2.25 | 0 | 0 | 0.25 | 2022-06-07 01:52 | PlateAgilent 1_Vial8 | 1.12935 | 80.78631 | 18.42585 | 0.6527259 | 50.22176 | 12.55544 | 0.2171127 | 0.03065935 | 0.5917653 | 0.1479413 | 0.04939546 | 0.5213301
336839 | carbonnitride-optimiser-fe-9var-00239 | Complete | 3.16 | 0.75 | 1.25 | 0.25 | 0.5 | 1.75 | 0.25 | 0 | 0.25 | 2022-06-07 02:12 | PlateAgilent 1_Vial9 | 1.07917 | 87.67987 | 10.32648 | 0.5073076 | 28.146 | 7.0365 | 0.5298808 | 0.05226818 | 1.44425 | 0.3610626 | 0.0797224 | 1.38405
336840 | carbonnitride-optimiser-fe-9var-002310 | Complete | 4.11 | 0.5 | 0.25 | 0.25 | 0.25 | 0.5 | 0 | 0 | 3.25 | 2022-06-07 02:32 | PlateAgilent 1_Vial10 | 1.029 | 89.99833 | 9.546329 | 0.3377913 | 26.01961 | 6.504901 | 0.1382001 | 0.02462802 | 0.3766801 | 0.09417003 | 0.04764575 | 0.2694935
336841 | carbonnitride-optimiser-fe-9var-002311 | Complete | 3.41 | 1.25 | 1 | 0.5 | 0.5 | 1.5 | 0.25 | 0 | 0 | 2022-06-07 02:53 | PlateAgilent 1_Vial11 | 1.16002 | 77.8485 | 20.86494 | 0.7683277 | 56.86977 | 14.21744 | 0.4105567 | 0.04329686 | 1.119019 | 0.2797547 | 0.05582355 | 0.8201757
336842 | carbonnitride-optimiser-fe-9var-002312 | Complete | 4.43 | 1.75 | 0.5 | 0.25 | 0.5 | 1 | 0.75 | 0.25 | 0 | 2022-06-07 03:13 | PlateAgilent 1_Vial12 | 1.14607 | 79.36486 | 19.92175 | 0.659065 | 54.299 | 13.57475 | 0.2118667 | 0.0291603 | 0.5774669 | 0.1443667 | 0.03946605 | 0.4620536
336843 | carbonnitride-optimiser-fe-9var-002313 | Complete | 4.4 | 0.75 | 0.75 | 0.25 | 0.75 | 2 | 0.25 | 0 | 0.25 | 2022-06-07 03:33 | PlateAgilent 1_Vial13 | 1.16002 | 77.88395 | 21.07506 | 0.7371678 | 57.44248 | 14.36062 | 0.2964571 | 0.03759641 | 0.8080275 | 0.2020069 | 0.05013221 | 0.6943924
336847 | carbonnitride-optimiser-fe-9var-002317 | Complete | 3.27 | 0.5 | 0.75 | 0.25 | 0.5 | 2.25 | 0.5 | 0 | 0.25 | 2022-06-07 07:33 | PlateAgilent 2_Vial2 | 1.0179 | 93.90895 | 4.40159 | 0.1031148 | 11.99703 | 2.999259 | 0.4606728 | 0.04542333 | 1.255616 | 0.313904 | 0.07242817 | 1.156357
336848 | carbonnitride-optimiser-fe-9var-002318 | Complete | 4.46 | 0.75 | 0.75 | 0.25 | 0.25 | 2 | 0 | 0.75 | 0.25 | 2022-06-07 07:52 | PlateAgilent 2_Vial3 | 1.07917 | 88.08424 | 10.44184 | 0.4082536 | 28.46043 | 7.115108 | 0.4021337 | 0.04586334 | 1.096061 | 0.2740153 | 0.06340464 | 1.008379
336849 | carbonnitride-optimiser-fe-9var-002319 | Complete | 3.91 | 1.5 | 0.5 | 0.25 | 0.75 | 1 | 1 | 0 | 0 | 2022-06-07 08:13 | PlateAgilent 2_Vial4 | 1.08757 | 86.60842 | 12.45248 | 0.5067624 | 33.94066 | 8.485165 | 0.2625379 | 0.0302008 | 0.715577 | 0.1788942 | 0.04758137 | 0.6289806
336850 | carbonnitride-optimiser-fe-9var-002320 | Complete | 4.53 | 1 | 0.5 | 0.5 | 0.75 | 1.75 | 0.25 | 0 | 0.25 | 2022-06-07 08:33 | PlateAgilent 2_Vial5 | 1.13497 | 82.71685 | 16.4266 | 0.5803453 | 44.77257 | 11.19314 | 0.2370405 | 0.0295167 | 0.646081 | 0.1615202 | 0.04628693 | 0.5732225
336851 | carbonnitride-optimiser-fe-9var-002321 | Complete | 3.52 | 1.75 | 0.5 | 0.25 | 0.5 | 1.75 | 0.25 | 0 | 0 | 2022-06-07 08:53 | PlateAgilent 2_Vial6 | 1.14337 | 81.7155 | 17.43779 | 0.6128007 | 47.52869 | 11.88217 | 0.2346796 | 0.02967948 | 0.639646 | 0.1599115 | 0.04797589 | 0.5640488
336852 | carbonnitride-optimiser-fe-9var-002322 | Complete | 3.56 | 1 | 1 | 0.25 | 0.5 | 2.25 | 0 | 0 | 0 | 2022-06-07 09:13 | PlateAgilent 2_Vial7 | 1.18515 | 78.93728 | 19.41057 | 0.5823858 | 52.90573 | 13.22643 | 0.5008589 | 0.04433971 | 1.365148 | 0.341287 | 0.06984089 | 1.081443
336853 | carbonnitride-optimiser-fe-9var-002323 | Complete | 2.95 | 1 | 1 | 0.25 | 0.75 | 1.5 | 0.25 | 0 | 0.25 | 2022-06-07 09:33 | PlateAgilent 2_Vial8 | 1.13497 | 83.99666 | 14.28846 | 0.4481475 | 38.94483 | 9.736208 | 0.4543178 | 0.04591891 | 1.238295 | 0.3095737 | 0.07017691 | 1.19038
336854 | carbonnitride-optimiser-fe-9var-002324 | Complete | 3.75 | 0.5 | 0.5 | 0.25 | 0.5 | 2.5 | 0.25 | 0 | 0.5 | 2022-06-07 09:52 | PlateAgilent 2_Vial9 | 1.09867 | 85.79302 | 13.27352 | 0.4357859 | 36.1785 | 9.044625 | 0.2489789 | 0.03042998 | 0.6786204 | 0.1696551 | 0.05189209 | 0.6325895
336855 | carbonnitride-optimiser-fe-9var-002325 | Complete | 3.19 | 0.75 | 1 | 0.25 | 0.5 | 1.5 | 0.5 | 0 | 0.5 | 2022-06-07 10:12 | PlateAgilent 2_Vial10 | 1.13497 | 84.37396 | 13.86957 | 0.482893 | 37.8031 | 9.450774 | 0.5176325 | 0.04434085 | 1.410866 | 0.3527166 | 0.06799748 | 1.170843
336856 | carbonnitride-optimiser-fe-9var-002326 | Complete | 4.6 | 1 | 0.25 | 0.25 | 0.5 | 2.25 | 0 | 0.5 | 0.25 | 2022-06-07 10:32 | PlateAgilent 2_Vial11 | 1.10985 | 85.22135 | 14.30013 | 0.4683201 | 38.97662 | 9.744155 | 0.1421601 | 0.02196322 | 0.3874735 | 0.09686836 | 0.03883974 | 0.2975197
336857 | carbonnitride-optimiser-fe-9var-002327 | Complete | 4.19 | 1 | 0.75 | 0.5 | 0.25 | 1.75 | 0.25 | 0.25 | 0.25 | 2022-06-07 10:52 | PlateAgilent 2_Vial12 | 1.07917 | 86.86901 | 11.77222 | 0.4196825 | 32.08653 | 8.021633 | 0.3549379 | 0.04100131 | 0.9674238 | 0.2418559 | 0.05927415 | 0.9445505
336858 | carbonnitride-optimiser-fe-9var-002328 | Complete | 4.59 | 0.75 | 1 | 0.25 | 0.25 | 1.75 | 0 | 0.75 | 0.25 | 2022-06-07 11:12 | PlateAgilent 2_Vial13 | 1.1238 | 84.14586 | 14.11396 | 0.5263452 | 38.46922 | 9.617304 | 0.4681245 | 0.04654144 | 1.275926 | 0.3189816 | 0.06948865 | 1.202562
336859 | carbonnitride-optimiser-fe-9var-002329 | Complete | 4.99 | 0 | 4 | 1 | 0 | 0 | 0 | 0 | 0 | 2022-06-07 11:31 | PlateAgilent 2_Vial14 | 1.12935 | 84.11507 | 12.92822 | 0.4593004 | 35.23734 | 8.809336 | 1.981177 | 0.1081455 | 5.399925 | 1.349981 | 0.09259653 | 0.8829368
336860 | carbonnitride-optimiser-fe-9var-002330 | Complete | 4.99 | 0 | 4 | 1 | 0 | 0 | 0 | 0 | 0 | 2022-06-07 11:50 | PlateAgilent 2_Vial15 | 1.1154 | 84.37892 | 12.60041 | 0.4829909 | 34.34385 | 8.585964 | 2.043824 | 0.1122162 | 5.570674 | 1.392668 | 0.101237 | 0.8756052