## Output
form_id | form_name | form_status | P10 | Glucose 100g/L | Water 1 | NaOH 0.5M | form_datetime | sample_name | Baratron_Avg | calc_%_N2_Avg | calc_%_H2_Avg | calc_%_H2_2STD | calc_%_H2_umol | calc_%_H2_umol/h | calc_%_O2_Avg | calc_%_O2_2STD | calc_%_O2_umol | calc_%_O2_umol/h | calc_%_Ar_Avg | calc_%_CO2_Avg
344667 | 1 | Complete | 0.005 | 1 | 3 | 1 | 2023-03-16 21:59 | PlateAgilent 3_Vial1 | 0.909077 | 99.83228 | 0.09887702 | 0.001000032 | 0.2695006 | 0.06737514 | 0.02819209 | 0.01580947 | 0.07684074 | 0.01921019 | 0.02937154 | 0.01128307
344668 | 2 | Complete | 0.00507 | 1 | 3 | 1 | 2023-03-16 22:11 | PlateAgilent 3_Vial2 | 0.906302 | 99.83921 | 0.08958007 | 0.001194725 | 0.2441607 | 0.06104017 | 0.02483479 | 0.01458577 | 0.06769004 | 0.01692251 | 0.03624678 | 0.010128
344669 | 3 | Complete | 0.00509 | 1 | 3 | 1 | 2023-03-16 22:23 | PlateAgilent 3_Vial3 | 0.909077 | 99.85497 | 0.07339163 | 0.001540063 | 0.2000372 | 0.05000931 | 0.02251524 | 0.01344265 | 0.06136784 | 0.01534196 | 0.0389042 | 0.01022259
344670 | 4 | Complete | 0.00496 | 1 | 3 | 1 | 2023-03-16 22:35 | PlateAgilent 3_Vial4 | 0.892352 | 99.84462 | 0.08662181 | 0.0009822704 | 0.2360976 | 0.0590244 | 0.02074908 | 0.01268552 | 0.05655398 | 0.01413849 | 0.03902641 | 0.008982586
344671 | 5 | Complete | 0.00506 | 1 | 3 | 1 | 2023-03-16 22:47 | PlateAgilent 3_Vial5 | 0.897902 | 99.85648 | 0.078306 | 0.0009680771 | 0.2134319 | 0.05335798 | 0.01976226 | 0.01130773 | 0.05386429 | 0.01346607 | 0.03749454 | 0.007961252
344672 | 6 | Complete | 0.00503 | 1 | 3 | 1 | 2023-03-16 22:59 | PlateAgilent 3_Vial6 | 0.895127 | 99.86307 | 0.07332749 | 0.0008336938 | 0.1998624 | 0.0499656 | 0.01829063 | 0.01149698 | 0.04985318 | 0.0124633 | 0.03743861 | 0.007872925
344673 | 7 | Complete | 0.00499 | 1 | 3 | 1 | 2023-03-16 23:11 | PlateAgilent 3_Vial7 | 0.892352 | 99.85716 | 0.07914734 | 0.0007123708 | 0.2157251 | 0.05393127 | 0.01732194 | 0.01095606 | 0.04721292 | 0.01180323 | 0.03759581 | 0.008771618
344674 | 8 | Complete | 0.00497 | 1 | 3 | 1 | 2023-03-16 23:23 | PlateAgilent 3_Vial8 | 0.897902 | 99.84986 | 0.08635871 | 0.001262784 | 0.2353805 | 0.05884512 | 0.0169631 | 0.01020517 | 0.04623487 | 0.01155872 | 0.03868313 | 0.008136125
344675 | 9 | Complete | 0.00504 | 1 | 3 | 1 | 2023-03-16 23:35 | PlateAgilent 3_Vial9 | 0.900752 | 99.86572 | 0.07185871 | 0.0009844292 | 0.1958591 | 0.04896477 | 0.0161952 | 0.01006487 | 0.04414186 | 0.01103547 | 0.03808081 | 0.00814242
344676 | 10 | Complete | 0.00495 | 1 | 3 | 1 | 2023-03-16 23:47 | PlateAgilent 3_Vial10 | 0.892352 | 99.86756 | 0.06968217 | 0.0009081183 | 0.1899267 | 0.04748167 | 0.0162434 | 0.01041012 | 0.04427323 | 0.01106831 | 0.03862207 | 0.007895165
344677 | 11 | Complete | 0.00496 | 1 | 3 | 1 | 2023-03-16 23:59 | PlateAgilent 3_Vial11 | 0.886802 | 99.86186 | 0.07575645 | 0.0007591912 | 0.2064828 | 0.0516207 | 0.01610138 | 0.009681118 | 0.04388615 | 0.01097154 | 0.03877411 | 0.00751197
344678 | 12 | Complete | 0.00503 | 1 | 3 | 1 | 2023-03-17 00:11 | PlateAgilent 3_Vial12 | 0.892352 | 99.86418 | 0.07418745 | 0.001059544 | 0.2022063 | 0.05055158 | 0.01597425 | 0.01054679 | 0.04353965 | 0.01088491 | 0.03799979 | 0.007655665
344679 | 13 | Complete | 0.00487 | 1 | 3 | 1 | 2023-03-17 00:23 | PlateAgilent 3_Vial13 | 0.892352 | 99.86719 | 0.06974472 | 0.0003823606 | 0.1900972 | 0.0475243 | 0.01571674 | 0.01022863 | 0.04283775 | 0.01070944 | 0.040367 | 0.006979862
344680 | 14 | Complete | 0.00497 | 1 | 3 | 1 | 2023-03-17 00:35 | PlateAgilent 3_Vial14 | 0.892352 | 99.87317 | 0.06387471 | 0.0005477468 | 0.1740978 | 0.04352445 | 0.01513947 | 0.009118062 | 0.04126434 | 0.01031608 | 0.03941403 | 0.008399201
344681 | 15 | Complete | 0.00499 | 1 | 3 | 1 | 2023-03-17 00:47 | PlateAgilent 3_Vial15 | 0.886802 | 99.87753 | 0.05994593 | 0.0008106487 | 0.1633895 | 0.04084736 | 0.01423602 | 0.008900235 | 0.03880189 | 0.009700472 | 0.04009126 | 0.008194307
344682 | 16 | Processing | 0.005 | 1 | 3 | 1 | 0 | 0 | 0 | 0 | 0 | 0 | 0 | 0 | 0 | 0 | 0 | 0 | 0 | 0
344683 | 17 | Error | 0.00491 | 1 | 3 | 1 | 0 | 0 | 0 | 0 | 0 | 0 | 0 | 0 | 0 | 0 | 0 | 0 | 0 | 0
344684 | 18 | Error | 0.00501 | 0 | 0 | 0 | 0 | 0 | 0 | 0 | 0 | 0 | 0 | 0 | 0 | 0 | 0 | 0 | 0 | 0
344685 | 19 | Error | 0 | 0 | 0 | 0 | 0 | 0 | 0 | 0 | 0 | 0 | 0 | 0 | 0 | 0 | 0 | 0 | 0 | 0
344686 | 20 | <td class="warning">NotStarted</td> | 0 | 0 | 0 | 0 | 0 | 0 | 0 | 0 | 0 | 0 | 0 | 0 | 0 | 0 | 0 | 0 | 0 | 0
344687 | 21 | <td class="warning">NotStarted</td> | 0 | 0 | 0 | 0 | 0 | 0 | 0 | 0 | 0 | 0 | 0 | 0 | 0 | 0 | 0 | 0 | 0 | 0
344688 | 22 | <td class="warning">NotStarted</td> | 0 | 0 | 0 | 0 | 0 | 0 | 0 | 0 | 0 | 0 | 0 | 0 | 0 | 0 | 0 | 0 | 0 | 0
344689 | 23 | <td class="warning">NotStarted</td> | 0 | 0 | 0 | 0 | 0 | 0 | 0 | 0 | 0 | 0 | 0 | 0 | 0 | 0 | 0 | 0 | 0 | 0
344690 | 24 | <td class="warning">NotStarted</td> | 0 | 0 | 0 | 0 | 0 | 0 | 0 | 0 | 0 | 0 | 0 | 0 | 0 | 0 | 0 | 0 | 0 | 0
344691 | 25 | <td class="warning">NotStarted</td> | 0 | 0 | 0 | 0 | 0 | 0 | 0 | 0 | 0 | 0 | 0 | 0 | 0 | 0 | 0 | 0 | 0 | 0
344692 | 26 | <td class="warning">NotStarted</td> | 0 | 0 | 0 | 0 | 0 | 0 | 0 | 0 | 0 | 0 | 0 | 0 | 0 | 0 | 0 | 0 | 0 | 0
344693 | 27 | <td class="warning">NotStarted</td> | 0 | 0 | 0 | 0 | 0 | 0 | 0 | 0 | 0 | 0 | 0 | 0 | 0 | 0 | 0 | 0 | 0 | 0
344694 | 28 | <td class="warning">NotStarted</td> | 0 | 0 | 0 | 0 | 0 | 0 | 0 | 0 | 0 | 0 | 0 | 0 | 0 | 0 | 0 | 0 | 0 | 0
344695 | 29 | <td class="warning">NotStarted</td> | 0 | 0 | 0 | 0 | 0 | 0 | 0 | 0 | 0 | 0 | 0 | 0 | 0 | 0 | 0 | 0 | 0 | 0
344696 | 30 | <td class="warning">NotStarted</td> | 0 | 0 | 0 | 0 | 0 | 0 | 0 | 0 | 0 | 0 | 0 | 0 | 0 | 0 | 0 | 0 | 0 | 0
344697 | 31 | Processing | 0 | 0 | 0 | 0 | 0 | 0 | 0 | 0 | 0 | 0 | 0 | 0 | 0 | 0 | 0 | 0 | 0 | 0
344698 | 32 | <td class="warning">NotStarted</td> | 0 | 0 | 0 | 0 | 0 | 0 | 0 | 0 | 0 | 0 | 0 | 0 | 0 | 0 | 0 | 0 | 0 | 0
344699 | 33 | <td class="warning">NotStarted</td> | 0 | 0 | 0 | 0 | 0 | 0 | 0 | 0 | 0 | 0 | 0 | 0 | 0 | 0 | 0 | 0 | 0 | 0
344700 | 34 | <td class="warning">NotStarted</td> | 0 | 0 | 0 | 0 | 0 | 0 | 0 | 0 | 0 | 0 | 0 | 0 | 0 | 0 | 0 | 0 | 0 | 0
344701 | 35 | <td class="warning">NotStarted</td> | 0 | 0 | 0 | 0 | 0 | 0 | 0 | 0 | 0 | 0 | 0 | 0 | 0 | 0 | 0 | 0 | 0 | 0
344702 | 36 | <td class="warning">NotStarted</td> | 0 | 0 | 0 | 0 | 0 | 0 | 0 | 0 | 0 | 0 | 0 | 0 | 0 | 0 | 0 | 0 | 0 | 0
344703 | 37 | <td class="warning">NotStarted</td> | 0 | 0 | 0 | 0 | 0 | 0 | 0 | 0 | 0 | 0 | 0 | 0 | 0 | 0 | 0 | 0 | 0 | 0
344704 | 38 | <td class="warning">NotStarted</td> | 0 | 0 | 0 | 0 | 0 | 0 | 0 | 0 | 0 | 0 | 0 | 0 | 0 | 0 | 0 | 0 | 0 | 0
344705 | 39 | <td class="warning">NotStarted</td> | 0 | 0 | 0 | 0 | 0 | 0 | 0 | 0 | 0 | 0 | 0 | 0 | 0 | 0 | 0 | 0 | 0 | 0
344706 | 40 | <td class="warning">NotStarted</td> | 0 | 0 | 0 | 0 | 0 | 0 | 0 | 0 | 0 | 0 | 0 | 0 | 0 | 0 | 0 | 0 | 0 | 0
344707 | 41 | <td class="warning">NotStarted</td> | 0 | 0 | 0 | 0 | 0 | 0 | 0 | 0 | 0 | 0 | 0 | 0 | 0 | 0 | 0 | 0 | 0 | 0
344708 | 42 | <td class="warning">NotStarted</td> | 0 | 0 | 0 | 0 | 0 | 0 | 0 | 0 | 0 | 0 | 0 | 0 | 0 | 0 | 0 | 0 | 0 | 0
344709 | 43 | <td class="warning">NotStarted</td> | 0 | 0 | 0 | 0 | 0 | 0 | 0 | 0 | 0 | 0 | 0 | 0 | 0 | 0 | 0 | 0 | 0 | 0
344710 | 44 | <td class="warning">NotStarted</td> | 0 | 0 | 0 | 0 | 0 | 0 | 0 | 0 | 0 | 0 | 0 | 0 | 0 | 0 | 0 | 0 | 0 | 0
344711 | 45 | <td class="warning">NotStarted</td> | 0 | 0 | 0 | 0 | 0 | 0 | 0 | 0 | 0 | 0 | 0 | 0 | 0 | 0 | 0 | 0 | 0 | 0
344712 | 46 | Processing | 0 | 0 | 0 | 0 | 0 | 0 | 0 | 0 | 0 | 0 | 0 | 0 | 0 | 0 | 0 | 0 | 0 | 0
344713 | 47 | <td class="warning">NotStarted</td> | 0 | 0 | 0 | 0 | 0 | 0 | 0 | 0 | 0 | 0 | 0 | 0 | 0 | 0 | 0 | 0 | 0 | 0
344714 | 48 | <td class="warning">NotStarted</td> | 0 | 0 | 0 | 0 | 0 | 0 | 0 | 0 | 0 | 0 | 0 | 0 | 0 | 0 | 0 | 0 | 0 | 0
344715 | 49 | <td class="warning">NotStarted</td> | 0 | 0 | 0 | 0 | 0 | 0 | 0 | 0 | 0 | 0 | 0 | 0 | 0 | 0 | 0 | 0 | 0 | 0
344716 | 50 | <td class="warning">NotStarted</td> | 0 | 0 | 0 | 0 | 0 | 0 | 0 | 0 | 0 | 0 | 0 | 0 | 0 | 0 | 0 | 0 | 0 | 0
344717 | 51 | <td class="warning">NotStarted</td> | 0 | 0 | 0 | 0 | 0 | 0 | 0 | 0 | 0 | 0 | 0 | 0 | 0 | 0 | 0 | 0 | 0 | 0
344718 | 52 | <td class="warning">NotStarted</td> | 0 | 0 | 0 | 0 | 0 | 0 | 0 | 0 | 0 | 0 | 0 | 0 | 0 | 0 | 0 | 0 | 0 | 0
344719 | 53 | <td class="warning">NotStarted</td> | 0 | 0 | 0 | 0 | 0 | 0 | 0 | 0 | 0 | 0 | 0 | 0 | 0 | 0 | 0 | 0 | 0 | 0
344720 | 54 | <td class="warning">NotStarted</td> | 0 | 0 | 0 | 0 | 0 | 0 | 0 | 0 | 0 | 0 | 0 | 0 | 0 | 0 | 0 | 0 | 0 | 0
344721 | 55 | <td class="warning">NotStarted</td> | 0 | 0 | 0 | 0 | 0 | 0 | 0 | 0 | 0 | 0 | 0 | 0 | 0 | 0 | 0 | 0 | 0 | 0
344722 | 56 | <td class="warning">NotStarted</td> | 0 | 0 | 0 | 0 | 0 | 0 | 0 | 0 | 0 | 0 | 0 | 0 | 0 | 0 | 0 | 0 | 0 | 0
344723 | 57 | <td class="warning">NotStarted</td> | 0 | 0 | 0 | 0 | 0 | 0 | 0 | 0 | 0 | 0 | 0 | 0 | 0 | 0 | 0 | 0 | 0 | 0
344724 | 58 | <td class="warning">NotStarted</td> | 0 | 0 | 0 | 0 | 0 | 0 | 0 | 0 | 0 | 0 | 0 | 0 | 0 | 0 | 0 | 0 | 0 | 0
344725 | 59 | <td class="warning">NotStarted</td> | 0 | 0 | 0 | 0 | 0 | 0 | 0 | 0 | 0 | 0 | 0 | 0 | 0 | 0 | 0 | 0 | 0 | 0
344726 | 60 | <td class="warning">NotStarted</td> | 0 | 0 | 0 | 0 | 0 | 0 | 0 | 0 | 0 | 0 | 0 | 0 | 0 | 0 | 0 | 0 | 0 | 0