## Output
form_id | form_name | form_status | P10 | Glucose 100g/L | Water 1 | NaOH 0.5M | form_datetime | sample_name | Baratron_Avg | calc_%_N2_Avg | calc_%_H2_Avg | calc_%_H2_2STD | calc_%_H2_umol | calc_%_H2_umol/h | h2 umol/hg | calc_%_O2_Avg | calc_%_O2_2STD | calc_%_O2_umol | calc_%_O2_umol/h | calc_%_Ar_Avg | calc_%_CO2_Avg | Column1
344727 | 1 | Complete | 0.00497 | 1 | 3 | 1 | 2023-03-17 08:25 | PlateAgilent 7_Vial1 | 0.892352 | 99.78825 | 0.121786 | 0.001281438 | 0.3319416 | 0.0829854 | 16.69726 | 0.02376319 | 0.01367292 | 0.06476928 | 0.01619232 | 0.05566621 | 0.01053603
344728 | 2 | Complete | 0.00499 | 1 | 3 | 1 | 2023-03-17 08:37 | PlateAgilent 7_Vial2 | 0.900752 | 99.79676 | 0.125155 | 0.001503364 | 0.3411242 | 0.08528106 | 17.09039 | 0.02150543 | 0.01234814 | 0.05861549 | 0.01465387 | 0.04640992 | 0.01017084
344729 | 3 | Complete | 0.005 | 1 | 3 | 1 | 2023-03-17 08:49 | PlateAgilent 7_Vial3 | 0.909077 | 99.78344 | 0.1474918 | 0.001601512 | 0.4020056 | 0.1005014 | 20.10028 | 0.01983477 | 0.01151437 | 0.05406191 | 0.01351548 | 0.04039794 | 0.008839684
344730 | 4 | Complete | 0.00493 | 1 | 3 | 1 | 2023-03-17 09:01 | PlateAgilent 7_Vial4 | 0.911852 | 99.78639 | 0.1480308 | 0.002305134 | 0.4034749 | 0.1008687 | 20.46019 | 0.01826286 | 0.01167746 | 0.04977749 | 0.01244437 | 0.03914402 | 0.008173975
344731 | 5 | Complete | 0.00503 | 1 | 3 | 1 | 2023-03-17 09:13 | PlateAgilent 7_Vial5 | 0.909077 | 99.79443 | 0.1428567 | 0.002238237 | 0.3893721 | 0.09734303 | 19.35249 | 0.01729567 | 0.01109414 | 0.04714131 | 0.01178533 | 0.03696879 | 0.008449077
344732 | 6 | Complete | 0.00501 | 1 | 3 | 1 | 2023-03-17 09:25 | PlateAgilent 7_Vial6 | 0.895127 | 99.77001 | 0.1687069 | 0.002245238 | 0.4598298 | 0.2299149 | 45.8912 | 0.01646045 | 0.01097117 | 0.04486484 | 0.01121621 | 0.03752572 | 0.0072993
344733 | 7 | Complete | 0.00494 | 1 | 3 | 1 | 2023-03-17 09:36 | PlateAgilent 7_Vial7 | 0.895127 | 99.76586 | 0.1728231 | 0.002236587 | 0.4710491 | 0.2355245 | 47.67703 | 0.01624342 | 0.01058644 | 0.04427328 | 0.01106832 | 0.03685146 | 0.008218787
344734 | 8 | Complete | 0.00505 | 1 | 3 | 1 | 2023-03-17 09:49 | PlateAgilent 7_Vial8 | 0.897902 | 99.78084 | 0.1593873 | 0.002554916 | 0.4344281 | 0.2172141 | 43.01268 | 0.01538872 | 0.009997899 | 0.0419437 | 0.01048592 | 0.03614456 | 0.008241397
344735 | 9 | Complete | 0.00501 | 1 | 3 | 1 | 2023-03-17 10:00 | PlateAgilent 7_Vial9 | 0.897902 | 99.77011 | 0.171391 | 0.001835914 | 0.4671456 | 0.2335728 | 46.62132 | 0.0150675 | 0.009975132 | 0.04106818 | 0.01026704 | 0.03543225 | 0.007996043
344736 | 10 | Complete | 0.00499 | 1 | 3 | 1 | 2023-03-17 10:12 | PlateAgilent 7_Vial10 | 0.906302 | 99.77352 | 0.16712 | 0.002508447 | 0.4555045 | 0.2277523 | 45.64173 | 0.01486756 | 0.009782428 | 0.04052323 | 0.01013081 | 0.0367486 | 0.007743236
344737 | 11 | Complete | 0.00505 | 1 | 3 | 1 | 2023-03-17 10:24 | PlateAgilent 7_Vial11 | 0.895127 | 99.74921 | 0.1914682 | 0.002919225 | 0.5218685 | 0.2609342 | 51.67015 | 0.01511042 | 0.009369745 | 0.04118518 | 0.01029629 | 0.03678295 | 0.007425014
344738 | 12 | Complete | 0.00501 | 1 | 3 | 1 | 2023-03-17 10:36 | PlateAgilent 7_Vial12 | 0.886802 | 99.73836 | 0.2023384 | 0.002472284 | 0.5514963 | 0.2757482 | 55.03955 | 0.01499189 | 0.009456236 | 0.04086209 | 0.01021552 | 0.03670982 | 0.007597995
344739 | 13 | Complete | 0.00503 | 1 | 3 | 1 | 2023-03-17 10:48 | PlateAgilent 7_Vial13 | 0.895127 | 99.75318 | 0.1880612 | 0.003193476 | 0.5125822 | 0.2562911 | 50.9525 | 0.01494336 | 0.009745396 | 0.04072983 | 0.01018246 | 0.03647865 | 0.007337598
344740 | 14 | Complete | 0.00502 | 1 | 3 | 1 | 2023-03-17 11:00 | PlateAgilent 7_Vial14 | 0.903527 | 99.75828 | 0.1825818 | 0.001469039 | 0.4976476 | 0.2488238 | 49.56649 | 0.01510168 | 0.0100651 | 0.04116133 | 0.01029033 | 0.03672268 | 0.007312426
344741 | 15 | Complete | 0.0049 | 1 | 3 | 1 | 2023-03-17 11:12 | PlateAgilent 7_Vial15 | 0.903527 | 99.78627 | 0.1521751 | 0.001671968 | 0.4147706 | 0.2073853 | 42.32353 | 0.01589222 | 0.01040038 | 0.04331604 | 0.01082901 | 0.03751709 | 0.008147582
344757 | 31 | Complete | 0.00496 | 1 | 3 | 1 | 2023-03-17 17:34 | PlateAgilent 9_Vial1 | 0.931352 | 99.73077 | 0.1966964 | 0.002045934 | 0.5361185 | 0.2680592 | 54.0442 | 0.0305091 | 0.01626679 | 0.08315601 | 0.020789 | 0.03013354 | 0.01188852
344758 | 32 | Complete | 0.00494 | 1 | 3 | 1 | 2023-03-17 17:46 | PlateAgilent 9_Vial2 | 0.931352 | 99.7528 | 0.1732569 | 0.001414767 | 0.4722315 | 0.2361158 | 47.79671 | 0.02807415 | 0.01560865 | 0.07651929 | 0.01912982 | 0.03466261 | 0.01120491
344759 | 33 | Complete | 0.00492 | 1 | 3 | 1 | 2023-03-17 17:58 | PlateAgilent 9_Vial3 | 0.925802 | 99.77522 | 0.148047 | 0.001235833 | 0.403519 | 0.2017595 | 41.00803 | 0.0268504 | 0.01599556 | 0.07318382 | 0.01829595 | 0.03893522 | 0.01094863
344760 | 34 | Complete | 0.00498 | 1 | 3 | 1 | 2023-03-17 18:10 | PlateAgilent 9_Vial4 | 0.920252 | 99.75553 | 0.1684595 | 0.001036606 | 0.4591554 | 0.2295777 | 46.09994 | 0.02627029 | 0.0157148 | 0.07160267 | 0.01790067 | 0.03919979 | 0.01054227
344761 | 35 | Complete | 0.00501 | 1 | 3 | 1 | 2023-03-17 18:22 | PlateAgilent 9_Vial5 | 0.928577 | 99.75309 | 0.170651 | 0.001428992 | 0.4651289 | 0.2325644 | 46.42005 | 0.02503522 | 0.01505656 | 0.06823635 | 0.01705909 | 0.04116655 | 0.01006058
344762 | 36 | Complete | 0.00506 | 1 | 3 | 1 | 2023-03-17 18:34 | PlateAgilent 9_Vial6 | 0.925802 | 99.75331 | 0.1717119 | 0.001506302 | 0.4680203 | 0.2340101 | 46.24706 | 0.02470455 | 0.01512339 | 0.06733505 | 0.01683376 | 0.04030724 | 0.009968949
344763 | 37 | Complete | 0.00502 | 1 | 3 | 1 | 2023-03-17 18:46 | PlateAgilent 9_Vial7 | 0.923027 | 99.77043 | 0.1551369 | 0.001301937 | 0.4228433 | 0.2114216 | 42.11587 | 0.02458934 | 0.01516825 | 0.06702105 | 0.01675526 | 0.03985854 | 0.009981121
344764 | 38 | Complete | 0.00496 | 1 | 3 | 1 | 2023-03-17 18:58 | PlateAgilent 9_Vial8 | 0.923027 | 99.76109 | 0.1668055 | 0.001288519 | 0.4546473 | 0.2273236 | 45.83138 | 0.02360464 | 0.01474503 | 0.06433713 | 0.01608428 | 0.03911807 | 0.009379203
344765 | 39 | Complete | 0.00497 | 1 | 3 | 1 | 2023-03-17 19:10 | PlateAgilent 9_Vial9 | 0.928577 | 99.75519 | 0.1722544 | 0.001532217 | 0.469499 | 0.2347495 | 47.2333 | 0.02390383 | 0.01418081 | 0.0651526 | 0.01628815 | 0.03874118 | 0.009909375
344766 | 40 | Complete | 0.00499 | 1 | 3 | 1 | 2023-03-17 19:22 | PlateAgilent 9_Vial10 | 0.915377 | 99.74898 | 0.1795304 | 0.001522013 | 0.4893305 | 0.2446653 | 49.03111 | 0.02357268 | 0.01419572 | 0.06425001 | 0.0160625 | 0.03834061 | 0.009576099
344767 | 41 | Complete | 0.00505 | 1 | 3 | 1 | 2023-03-17 19:34 | PlateAgilent 9_Vial11 | 0.914702 | 99.76116 | 0.1668236 | 0.001384431 | 0.4546966 | 0.2273483 | 45.01947 | 0.02322461 | 0.01458563 | 0.06330131 | 0.01582533 | 0.03918612 | 0.009608132
344768 | 42 | Complete | 0.00499 | 1 | 3 | 1 | 2023-03-17 19:46 | PlateAgilent 9_Vial12 | 0.925802 | 99.76363 | 0.164813 | 0.001510182 | 0.4492166 | 0.2246083 | 45.01168 | 0.02300545 | 0.0139008 | 0.06270398 | 0.015676 | 0.03923776 | 0.009316479
344769 | 43 | Complete | 0.00505 | 1 | 3 | 1 | 2023-03-17 19:58 | PlateAgilent 9_Vial13 | 0.925802 | 99.72334 | 0.2045376 | 0.001858194 | 0.5574905 | 0.2787453 | 55.19708 | 0.02283666 | 0.01447135 | 0.06224393 | 0.01556098 | 0.03998338 | 0.009306052
344770 | 44 | Complete | 0.00509 | 1 | 3 | 1 | 2023-03-17 20:10 | PlateAgilent 9_Vial14 | 0.931352 | 99.72735 | 0.2023304 | 0.00185788 | 0.5514745 | 0.2757373 | 54.17235 | 0.02242662 | 0.01328484 | 0.06112632 | 0.01528158 | 0.03868014 | 0.009212202
344771 | 45 | Complete | 0.00502 | 1 | 3 | 1 | 2023-03-17 20:22 | PlateAgilent 9_Vial15 | 0.923027 | 99.74786 | 0.1824337 | 0.001713825 | 0.4972437 | 0.2486218 | 49.52626 | 0.02287478 | 0.01429718 | 0.06234782 | 0.01558696 | 0.03743547 | 0.009397325