## Output
form_id | form_name | form_status | COF-4-58-F | Glucose 100g/L | Water 1 | COF-5-84-A | PCAT_Gee-pt/g-c3n4 | TiO2 (A, p25) | NiO | WO3 | CdS | BiVO4 | MoS2/g-C3N4 | MoS2/TiO2 | NaOH 1M | Bi2O3 | AcOH 5M | COF-4-36-D | form_datetime | sample_name | Baratron_Avg | calc_%_N2_Avg | calc_%_H2_Avg | calc_%_H2_2STD | calc_%_H2_umol | calc_%_H2_umol/h | H2 umol/hg | calc_%_O2_Avg | calc_%_O2_2STD | calc_%_O2_umol | calc_%_O2_umol/h | calc_%_Ar_Avg | calc_%_CO2_Avg
345154 | 1 | Complete | 0 | 1 | 4 | 0 | 0 | 0 | 0 | 0 | 0 | 0 | 0 | 0 | 0 | 0 | 0 | 0.00205 | 2023-04-14 01:43 | PlateAgilent 1_Vial1 | 0.911852 | 99.29607 | 0.04444468 | 0.0007923848 | 0.121139 | 0.06056951 | 30.28476 | 0.571917 | 0.01615366 | 1.558825 | 0.3897062 | 0.04020015 | 0.04736551
345155 | 2 | Complete | 0.00203 | 1 | 4 | 0 | 0 | 0 | 0 | 0 | 0 | 0 | 0 | 0 | 0 | 0 | 0 | 0 | 2023-04-14 01:53 | PlateAgilent 1_Vial2 | 0.917477 | 99.45361 | 0.03762777 | 0.0008777341 | 0.1025588 | 0.05127939 | 25.63969 | 0.4214129 | 0.009505828 | 1.148609 | 0.2871522 | 0.03992381 | 0.04743051
345156 | 3 | Complete | 0 | 1 | 4 | 0.00199 | 0 | 0 | 0 | 0 | 0 | 0 | 0 | 0 | 0 | 0 | 0 | 0 | 2023-04-14 02:03 | PlateAgilent 1_Vial3 | 0.906302 | 99.40831 | 0.03434235 | 0.0007753309 | 0.093604 | 0.046802 | 23.401 | 0.4579105 | 0.009966415 | 1.248087 | 0.3120218 | 0.04133198 | 0.05810681
345157 | 4 | Complete | 0 | 1 | 4 | 0 | 0.00194 | 0 | 0 | 0 | 0 | 0 | 0 | 0 | 0 | 0 | 0 | 0 | 2023-04-14 02:14 | PlateAgilent 1_Vial4 | 0.906302 | 99.23328 | 0.03327323 | 0.0008472957 | 0.09068998 | 0.04534499 | 22.6725 | 0.6739166 | 0.01046415 | 1.836836 | 0.4592091 | 0.04114875 | 0.01838428
345158 | 5 | Complete | 0 | 1 | 4 | 0 | 0 | 0.00213 | 0 | 0 | 0 | 0 | 0 | 0 | 0 | 0 | 0 | 0 | 2023-04-14 02:25 | PlateAgilent 1_Vial5 | 0.906302 | 99.34699 | 0.0336504 | 0.0002661363 | 0.09171801 | 0.045859 | 22.9295 | 0.5374515 | 0.008765648 | 1.464885 | 0.3662213 | 0.04211801 | 0.03978857
345159 | 6 | Complete | 0 | 1 | 4 | 0 | 0 | 0 | 0.00198 | 0 | 0 | 0 | 0 | 0 | 0 | 0 | 0 | 0 | 2023-04-14 02:35 | PlateAgilent 1_Vial6 | 0.909077 | 99.01192 | 0.02765493 | 0.001242608 | 0.07537665 | 0.03768832 | 18.84416 | 0.8787018 | 0.01167344 | 2.395002 | 0.5987505 | 0.04928115 | 0.03244061
345160 | 7 | Complete | 0 | 1 | 4 | 0 | 0 | 0 | 0 | 0.00211 | 0 | 0 | 0 | 0 | 0 | 0 | 0 | 0 | 2023-04-14 02:46 | PlateAgilent 1_Vial7 | 0.910811375 | 99.06759 | 0.02610843 | 0.0005039003 | 0.0711615 | 0.03558075 | 17.79037 | 0.844261 | 0.01095905 | 2.301129 | 0.5752823 | 0.04714847 | 0.01488762
345161 | 8 | Complete | 0 | 1 | 4 | 0 | 0 | 0 | 0 | 0 | 0.00203 | 0 | 0 | 0 | 0 | 0 | 0 | 0 | 2023-04-14 02:56 | PlateAgilent 1_Vial8 | 0.911852 | 99.08943 | 0.02476835 | 0.0007254755 | 0.06750896 | 0.03375448 | 16.87724 | 0.8220372 | 0.01402209 | 2.240556 | 0.560139 | 0.04887476 | 0.01489003
345162 | 9 | Complete | 0 | 0 | 0 | 0 | 0 | 0 | 0 | 0 | 0 | 0 | 0 | 0 | 0 | 0 | 0 | 0 | 2023-04-14 03:07 | PlateAgilent 1_Vial9 | 1.10145 | 99.46271 | 0.02072508 | 0.000187687 | 0.05648857 | 0.02824428 | 14.12214 | 0.4831172 | 0.004413673 | 1.316791 | 0.3291977 | 0.02790598 | 0.005541693
345163 | 10 | Complete | 0 | 0 | 0 | 0 | 0 | 0 | 0 | 0 | 0 | 0 | 0 | 0 | 0 | 0 | 0 | 0 | 2023-04-14 03:17 | PlateAgilent 1_Vial10 | 1.10145 | 99.26739 | 0.01977949 | 0.0002438373 | 0.05391124 | 0.02695562 | 13.47781 | 0.6701212 | 0.00626556 | 1.826492 | 0.4566229 | 0.03684508 | 0.005864714
345164 | 11 | Complete | 0 | 1 | 4 | 0 | 0 | 0 | 0 | 0 | 0 | 0.0017 | 0 | 0 | 0 | 0 | 0 | 0 | 2023-04-14 03:28 | PlateAgilent 1_Vial11 | 0.904202 | 99.08 | 0.02187776 | 0.0002344578 | 0.05963034 | 0.02981517 | 14.90758 | 0.8364366 | 0.01015529 | 2.279803 | 0.5699508 | 0.04732964 | 0.01435112
345165 | 12 | Complete | 0 | 1 | 4 | 0 | 0 | 0 | 0 | 0 | 0 | 0 | 0.00203 | 0 | 0 | 0 | 0 | 0 | 2023-04-14 03:38 | PlateAgilent 1_Vial12 | 0.906302 | 99.28253 | 0.02161989 | 0.0005473038 | 0.05892746 | 0.02946373 | 14.73187 | 0.6427195 | 0.007090437 | 1.751805 | 0.4379513 | 0.03768354 | 0.01544599
345166 | 13 | Complete | 0 | 1 | 4 | 0 | 0 | 0 | 0 | 0 | 0 | 0 | 0 | 0.002 | 0 | 0 | 0 | 0 | 2023-04-14 03:49 | PlateAgilent 1_Vial13 | 0.905252 | 99.46704 | 0.02138552 | 0.0003728359 | 0.05828866 | 0.02914433 | 14.57216 | 0.4120016 | 0.008064991 | 1.122957 | 0.2807393 | 0.0376397 | 0.0619332
345167 | 14 | Complete | 0 | 1 | 4 | 0 | 0 | 0 | 0 | 0 | 0 | 0 | 0 | 0 | 0 | 0 | 0 | 0 | 2023-04-14 03:59 | PlateAgilent 1_Vial14 | 0.909077 | 99.48808 | 0.02031812 | 0.0002531306 | 0.05537934 | 0.02768967 | 13.84484 | 0.4224847 | 0.006392726 | 1.15153 | 0.2878825 | 0.03970093 | 0.02941395
345168 | 15 | Complete | 0 | 1 | 4 | 0 | 0 | 0 | 0 | 0 | 0 | 0 | 0 | 0 | 0 | 0 | 0 | 0 | 2023-04-14 04:10 | PlateAgilent 1_Vial15 | 0.895127 | 99.13674 | 0.01990147 | 0.0009623577 | 0.05424372 | 0.02712186 | 13.56093 | 0.7796809 | 0.01042811 | 2.125109 | 0.5312773 | 0.04393653 | 0.01974551
345169 | 16 | Complete | 0 | 1 | 3 | 0 | 0 | 0 | 0 | 0 | 0 | 0 | 0 | 0 | 1 | 0 | 0 | 0.00207 | 0 | 0 | 0 | 0 | 0 | 0 | 0 | 0 | 0 | 0 | 0 | 0 | 0 | 0 | 0
345170 | 17 | Complete | 0.00203 | 1 | 3 | 0 | 0 | 0 | 0 | 0 | 0 | 0 | 0 | 0 | 1 | 0 | 0 | 0 | 2023-04-14 15:30 | PlateAgilent 2_Vial2 | 0.897902 | 99.91711 | 0.01812039 | 0.0008569233 | 0.0493892 | 0.0246946 | 12.3473 | 0.02439533 | 0.009783575 | 0.06649224 | 0.01662306 | 0.03357511 | 0.006804011
345171 | 18 | Complete | 0 | 1 | 3 | 0.00207 | 0 | 0 | 0 | 0 | 0 | 0 | 0 | 0 | 1 | 0 | 0 | 0 | 2023-04-14 15:55 | PlateAgilent 2_Vial3 | 0.895127 | 99.91893 | 0.01864829 | 0.0005276252 | 0.05082805 | 0.02541402 | 12.70701 | 0.01946858 | 0.009027256 | 0.05306383 | 0.01326596 | 0.03646859 | 0.006485242
345172 | 19 | Complete | 0 | 1 | 3 | 0 | 0.00197 | 0 | 0 | 0 | 0 | 0 | 0 | 0 | 1 | 0 | 0 | 0 | 2023-04-14 16:07 | PlateAgilent 2_Vial4 | 0.903527 | 99.90915 | 0.02998531 | 0.0005396275 | 0.08172837 | 0.04086418 | 20.43209 | 0.01629828 | 0.008074315 | 0.04442283 | 0.01110571 | 0.03875378 | 0.005815222
345173 | 20 | Complete | 0 | 1 | 3 | 0 | 0 | 0.00191 | 0 | 0 | 0 | 0 | 0 | 0 | 1 | 0 | 0 | 0 | 2023-04-14 16:20 | PlateAgilent 2_Vial5 | 0.897902 | 99.91869 | 0.02137216 | 0.0004743551 | 0.05825225 | 0.02912613 | 14.56306 | 0.01386034 | 0.008493813 | 0.03777794 | 0.009444484 | 0.03944335 | 0.00663913
345174 | 21 | Complete | 0 | 0 | 0 | 0 | 0 | 0 | 0 | 0 | 0 | 0 | 0 | 0 | 0 | 0 | 0 | 0 | 2023-04-14 16:30 | PlateAgilent 2_Vial6 | 1.0959 | 99.21143 | 0.01345587 | 0.0001059142 | 0.03667552 | 0.01833776 | 9.168879 | 0.729291 | 0.007946532 | 1.987766 | 0.4969414 | 0.03635773 | 0.009469658
345175 | 22 | Complete | 0 | 1 | 3 | 0 | 0 | 0 | 0 | 0.002 | 0 | 0 | 0 | 0 | 1 | 0 | 0 | 0 | 2023-04-14 16:43 | PlateAgilent 2_Vial7 | 0.892352 | 99.9217 | 0.01672743 | 0.0009667703 | 0.04559252 | 0.02279626 | 11.39813 | 0.01117727 | 0.005847458 | 0.03046492 | 0.00761623 | 0.04513147 | 0.005268083
345176 | 23 | Complete | 0 | 1 | 3 | 0 | 0 | 0 | 0 | 0 | 0.00207 | 0 | 0 | 0 | 1 | 0 | 0 | 0 | 2023-04-14 16:53 | PlateAgilent 2_Vial8 | 0.906302 | 99.59869 | 0.01687358 | 0.0008665266 | 0.04599085 | 0.02299543 | 11.49771 | 0.3373274 | 0.007251564 | 0.9194242 | 0.229856 | 0.04166414 | 0.005442581
345177 | 24 | Complete | 0 | 0 | 0 | 0 | 0 | 0 | 0 | 0 | 0 | 0 | 0 | 0 | 0 | 0 | 0 | 0 | 2023-04-14 17:04 | PlateAgilent 2_Vial9 | 1.09312 | 99.53153 | 0.01260496 | 0.0005948888 | 0.03435626 | 0.01717813 | 8.589065 | 0.427037 | 0.004532555 | 1.163938 | 0.2909845 | 0.02297175 | 0.005852213
345178 | 25 | Complete | 0 | 1 | 3 | 0 | 0 | 0 | 0 | 0 | 0 | 0 | 0 | 0 | 1 | 0.00211 | 0 | 0 | 2023-04-14 17:16 | PlateAgilent 2_Vial10 | 0.900752 | 99.93455 | 0.01470776 | 0.0003975849 | 0.04008767 | 0.02004384 | 10.02192 | 0.009656445 | 0.004914933 | 0.02631974 | 0.006579935 | 0.0363397 | 0.00474252
345179 | 26 | Complete | 0 | 1 | 3 | 0 | 0 | 0 | 0 | 0 | 0 | 0.0028 | 0 | 0 | 1 | 0 | 0 | 0 | 2023-04-14 17:29 | PlateAgilent 2_Vial11 | 0.897902 | 99.92866 | 0.01714336 | 0.001083655 | 0.04672618 | 0.02336309 | 11.68154 | 0.01227491 | 0.006369623 | 0.03345667 | 0.008364167 | 0.0368767 | 0.005046459
345180 | 27 | Complete | 0 | 1 | 3 | 0 | 0 | 0 | 0 | 0 | 0 | 0 | 0.00206 | 0 | 1 | 0 | 0 | 0 | 0 | 0 | 0 | 0 | 0 | 0 | 0 | 0 | 0 | 0 | 0 | 0 | 0 | 0 | 0
345181 | 28 | Complete | 0 | 1 | 3 | 0 | 0 | 0 | 0 | 0 | 0 | 0 | 0 | 0.00199 | 1 | 0 | 0 | 0 | 0 | 0 | 0 | 0 | 0 | 0 | 0 | 0 | 0 | 0 | 0 | 0 | 0 | 0 | 0
345182 | 29 | Complete | 0 | 1 | 3 | 0 | 0 | 0 | 0 | 0 | 0 | 0 | 0 | 0 | 1 | 0 | 0 | 0 | 0 | 0 | 0 | 0 | 0 | 0 | 0 | 0 | 0 | 0 | 0 | 0 | 0 | 0 | 0
345183 | 30 | Complete | 0 | 1 | 3 | 0 | 0 | 0 | 0 | 0 | 0 | 0 | 0 | 0 | 1 | 0 | 0 | 0 | 0 | 0 | 0 | 0 | 0 | 0 | 0 | 0 | 0 | 0 | 0 | 0 | 0 | 0 | 0
345184 | 31 | Processing | 0 | 1 | 3 | 0 | 0 | 0 | 0 | 0 | 0 | 0 | 0 | 0 | 0 | 0 | 1 | 0.00183 | 0 | 0 | 0 | 0 | 0 | 0 | 0 | 0 | 0 | 0 | 0 | 0 | 0 | 0 | 0
345185 | 32 | Processing | 0.00196 | 1 | 3 | 0 | 0 | 0 | 0 | 0 | 0 | 0 | 0 | 0 | 0 | 0 | 1 | 0 | 0 | 0 | 0 | 0 | 0 | 0 | 0 | 0 | 0 | 0 | 0 | 0 | 0 | 0 | 0
345186 | 33 | Processing | 0 | 1 | 3 | 0.00194 | 0 | 0 | 0 | 0 | 0 | 0 | 0 | 0 | 0 | 0 | 1 | 0 | 0 | 0 | 0 | 0 | 0 | 0 | 0 | 0 | 0 | 0 | 0 | 0 | 0 | 0 | 0
345187 | 34 | Processing | 0 | 1 | 3 | 0 | 0.00203 | 0 | 0 | 0 | 0 | 0 | 0 | 0 | 0 | 0 | 1 | 0 | 0 | 0 | 0 | 0 | 0 | 0 | 0 | 0 | 0 | 0 | 0 | 0 | 0 | 0 | 0
345188 | 35 | Processing | 0 | 1 | 3 | 0 | 0 | 0.00194 | 0 | 0 | 0 | 0 | 0 | 0 | 0 | 0 | 1 | 0 | 0 | 0 | 0 | 0 | 0 | 0 | 0 | 0 | 0 | 0 | 0 | 0 | 0 | 0 | 0
345189 | 36 | Processing | 0 | 0 | 0 | 0 | 0 | 0 | 0 | 0 | 0 | 0 | 0 | 0 | 0 | 0 | 0 | 0 | 0 | 0 | 0 | 0 | 0 | 0 | 0 | 0 | 0 | 0 | 0 | 0 | 0 | 0 | 0
345190 | 37 | Processing | 0 | 1 | 3 | 0 | 0 | 0 | 0 | 0.00194 | 0 | 0 | 0 | 0 | 0 | 0 | 1 | 0 | 0 | 0 | 0 | 0 | 0 | 0 | 0 | 0 | 0 | 0 | 0 | 0 | 0 | 0 | 0
345191 | 38 | Processing | 0 | 1 | 3 | 0 | 0 | 0 | 0 | 0 | 0.002 | 0 | 0 | 0 | 0 | 0 | 1 | 0 | 0 | 0 | 0 | 0 | 0 | 0 | 0 | 0 | 0 | 0 | 0 | 0 | 0 | 0 | 0
345192 | 39 | Processing | 0 | 0 | 0 | 0 | 0 | 0 | 0 | 0 | 0 | 0 | 0 | 0 | 0 | 0 | 0 | 0 | 0 | 0 | 0 | 0 | 0 | 0 | 0 | 0 | 0 | 0 | 0 | 0 | 0 | 0 | 0
345193 | 40 | Processing | 0 | 1 | 3 | 0 | 0 | 0 | 0 | 0 | 0 | 0 | 0 | 0 | 0 | 0.0021 | 1 | 0 | 0 | 0 | 0 | 0 | 0 | 0 | 0 | 0 | 0 | 0 | 0 | 0 | 0 | 0 | 0
345194 | 41 | Processing | 0 | 1 | 3 | 0 | 0 | 0 | 0 | 0 | 0 | 0.0015 | 0 | 0 | 0 | 0 | 1 | 0 | 0 | 0 | 0 | 0 | 0 | 0 | 0 | 0 | 0 | 0 | 0 | 0 | 0 | 0 | 0
345195 | 42 | Processing | 0 | 1 | 3 | 0 | 0 | 0 | 0 | 0 | 0 | 0 | 0.002 | 0 | 0 | 0 | 1 | 0 | 0 | 0 | 0 | 0 | 0 | 0 | 0 | 0 | 0 | 0 | 0 | 0 | 0 | 0 | 0
345196 | 43 | Processing | 0 | 1 | 3 | 0 | 0 | 0 | 0 | 0 | 0 | 0 | 0 | 0.00202 | 0 | 0 | 1 | 0 | 0 | 0 | 0 | 0 | 0 | 0 | 0 | 0 | 0 | 0 | 0 | 0 | 0 | 0 | 0
345197 | 44 | Processing | 0 | 1 | 3 | 0 | 0 | 0 | 0 | 0 | 0 | 0 | 0 | 0 | 0 | 0 | 1 | 0 | 0 | 0 | 0 | 0 | 0 | 0 | 0 | 0 | 0 | 0 | 0 | 0 | 0 | 0 | 0
345198 | 45 | Processing | 0 | 1 | 3 | 0 | 0 | 0 | 0 | 0 | 0 | 0 | 0 | 0 | 0 | 0 | 1 | 0 | 0 | 0 | 0 | 0 | 0 | 0 | 0 | 0 | 0 | 0 | 0 | 0 | 0 | 0 | 0