## Output
form_id | form_name | form_status | COF-4-58-F | Lignosulfonate | Water 1 | COF-5-84-A | PCAT_Gee-pt/g-c3n4 | TiO2 (A, p25) | WO3 | CdS | CoO | Bi2O3 | BiVO4 | MoS2/g-C3N4 | MoS2/TiO2 | NaOH 1M | NiO | AcOH 5M | COF-4-36-D | form_datetime | sample_name | Baratron_Avg | calc_%_N2_Avg | calc_%_H2_Avg | calc_%_H2_2STD | calc_%_H2_umol | calc_%_H2_umol/h | h2 umol/hg | calc_%_O2_Avg | calc_%_O2_2STD | calc_%_O2_umol | calc_%_O2_umol/h | calc_%_Ar_Avg | calc_%_CO2_Avg
345319 | 1 | Complete | 0 | 1 | 4 | 0 | 0 | 0 | 0 | 0 | 0 | 0 | 0 | 0 | 0 | 0 | 0 | 0 | 0.00196 | 2023-04-18 14:11 | PlateAgilent 16_Vial1 | 0.925802 | 99.71687 | 0.01645875 | 0.0003662187 | 0.04486021 | 0.0224301 | 11.21505 | 0.2294061 | 0.007525399 | 0.6252724 | 0.1563181 | 0.02701038 | 0.01025012
345320 | 2 | Complete | 0.00202 | 1 | 4 | 0 | 0 | 0 | 0 | 0 | 0 | 0 | 0 | 0 | 0 | 0 | 0 | 0 | 0 | 2023-04-18 14:22 | PlateAgilent 16_Vial2 | 0.914702 | 99.89397 | 0.01621179 | 0.0008007411 | 0.04418708 | 0.02209354 | 11.04677 | 0.05191781 | 0.005076199 | 0.1415079 | 0.03537697 | 0.03049039 | 0.00740907
345321 | 3 | Complete | 0 | 1 | 4 | 0.00188 | 0 | 0 | 0 | 0 | 0 | 0 | 0 | 0 | 0 | 0 | 0 | 0 | 0 | 2023-04-18 14:33 | PlateAgilent 16_Vial3 | 0.92094575 | 99.90623 | 0.01577711 | 0.0005221199 | 0.04300232 | 0.02150116 | 10.75058 | 0.03876169 | 0.004729329 | 0.1056494 | 0.02641235 | 0.03109947 | 0.008128197
345322 | 4 | Complete | 0 | 1 | 4 | 0 | 0.00191 | 0 | 0 | 0 | 0 | 0 | 0 | 0 | 0 | 0 | 0 | 0 | 0 | 2023-04-18 14:44 | PlateAgilent 16_Vial4 | 0.914702 | 99.87802 | 0.01579742 | 0.00058327 | 0.04305767 | 0.02152883 | 10.76442 | 0.06702401 | 0.005300442 | 0.1826816 | 0.0456704 | 0.03158854 | 0.007568296
345323 | 5 | Complete | 0 | 1 | 4 | 0 | 0 | 0.00201 | 0 | 0 | 0 | 0 | 0 | 0 | 0 | 0 | 0 | 0 | 0 | 2023-04-18 14:55 | PlateAgilent 16_Vial5 | 0.925802 | 99.89751 | 0.0157793 | 0.0008639979 | 0.04300827 | 0.02150414 | 10.75207 | 0.04846657 | 0.005561799 | 0.1321012 | 0.03302529 | 0.03089934 | 0.007347091
345324 | 6 | Complete | 0 | 0 | 0 | 0 | 0 | 0 | 0 | 0 | 0 | 0 | 0 | 0 | 0 | 0 | 0 | 0 | 0 | 2023-04-18 15:06 | PlateAgilent 16_Vial6 | 1.12665 | 99.37848 | 0.01191843 | 0.0004411485 | 0.03248505 | 0.01624252 | 8.121262 | 0.5697277 | 0.006159178 | 1.552858 | 0.3882144 | 0.03072907 | 0.009142831
345325 | 7 | Complete | 0 | 1 | 4 | 0 | 0 | 0 | 0.00205 | 0 | 0 | 0 | 0 | 0 | 0 | 0 | 0 | 0 | 0 | 2023-04-18 15:17 | PlateAgilent 16_Vial7 | 0.923027 | 99.77111 | 0.01422243 | 0.0002820148 | 0.03876485 | 0.01938242 | 9.691211 | 0.163676 | 0.00324903 | 0.4461177 | 0.1115294 | 0.03832267 | 0.01267022
345326 | 8 | Complete | 0 | 1 | 4 | 0 | 0 | 0 | 0 | 0.00206 | 0 | 0 | 0 | 0 | 0 | 0 | 0 | 0 | 0 | 2023-04-18 15:28 | PlateAgilent 16_Vial8 | 0.920252 | 99.86432 | 0.01371289 | 0.0005659441 | 0.03737604 | 0.01868802 | 9.34401 | 0.07775512 | 0.004646665 | 0.2119304 | 0.05298261 | 0.03778385 | 0.006431124
345327 | 9 | Complete | 0 | 1 | 4 | 0 | 0 | 0 | 0 | 0 | 0.00204 | 0 | 0 | 0 | 0 | 0 | 0 | 0 | 0 | 2023-04-18 15:39 | PlateAgilent 16_Vial9 | 0.914702 | 99.79061 | 0.0146369 | 0.0004328332 | 0.03989454 | 0.01994727 | 9.973634 | 0.1537303 | 0.004365081 | 0.4190094 | 0.1047523 | 0.0347778 | 0.006243974
345328 | 10 | Complete | 0 | 1 | 4 | 0 | 0 | 0 | 0 | 0 | 0 | 0.00198 | 0 | 0 | 0 | 0 | 0 | 0 | 0 | 2023-04-18 15:50 | PlateAgilent 16_Vial10 | 0.928577 | 99.77307 | 0.01348347 | 0.001092149 | 0.03675073 | 0.01837536 | 9.187682 | 0.1707063 | 0.005728469 | 0.4652795 | 0.1163199 | 0.03693788 | 0.005799194
345329 | 11 | Complete | 0 | 1 | 4 | 0 | 0 | 0 | 0 | 0 | 0 | 0 | 0.00253 | 0 | 0 | 0 | 0 | 0 | 0 | 2023-04-18 16:01 | PlateAgilent 16_Vial11 | 0.914702 | 99.8318 | 0.01449957 | 0.000629817 | 0.03952022 | 0.01976011 | 9.880054 | 0.1118985 | 0.006236182 | 0.3049921 | 0.07624803 | 0.03529275 | 0.006506247
345330 | 12 | Complete | 0 | 1 | 4 | 0 | 0 | 0 | 0 | 0 | 0 | 0 | 0 | 0.00201 | 0 | 0 | 0 | 0 | 0 | 2023-04-18 16:12 | PlateAgilent 16_Vial12 | 0.925802 | 99.79296 | 0.01420891 | 0.0003449358 | 0.03872801 | 0.019364 | 9.682002 | 0.1484052 | 0.005962695 | 0.4044952 | 0.1011238 | 0.03740807 | 0.007018234
345331 | 13 | Complete | 0 | 1 | 4 | 0 | 0 | 0 | 0 | 0 | 0 | 0 | 0 | 0 | 0.00207 | 0 | 0 | 0 | 0 | 2023-04-18 16:23 | PlateAgilent 16_Vial13 | 0.917477 | 99.83076 | 0.01442179 | 0.0007048302 | 0.03930822 | 0.01965411 | 9.827056 | 0.1108851 | 0.005903542 | 0.30223 | 0.07555749 | 0.03640254 | 0.00753386
345332 | 14 | Complete | 0 | 1 | 4 | 0 | 0 | 0 | 0 | 0 | 0 | 0 | 0 | 0 | 0 | 0 | 0 | 0 | 0 | 2023-04-18 16:34 | PlateAgilent 16_Vial14 | 0.978827 | 99.69524 | 0.01521556 | 0.000427606 | 0.04147175 | 0.02073588 | 10.36794 | 0.2574245 | 0.005662105 | 0.7016398 | 0.1754099 | 0.02629338 | 0.005824499
345333 | 15 | Complete | 0 | 1 | 4 | 0 | 0 | 0 | 0 | 0 | 0 | 0 | 0 | 0 | 0 | 0 | 0 | 0 | 0 | 2023-04-18 16:45 | PlateAgilent 16_Vial15 | 0.914702 | 99.80719 | 0.01460173 | 0.0005801651 | 0.03979868 | 0.01989934 | 9.949669 | 0.1306477 | 0.004933439 | 0.3560952 | 0.08902379 | 0.03986689 | 0.007690989
345334 | 16 | Complete | 0 | 1 | 3 | 0 | 0 | 0 | 0 | 0 | 0 | 0 | 0 | 0 | 0 | 1 | 0 | 0 | 0.00201 | 2023-04-21 01:49 | PlateAgilent 6_Vial1 | 1.5867 | 98.42498 | 0.009492598 | 0.0006766715 | 0.02587316 | 0.01293658 | 6.468289 | 1.48852 | 0.01170065 | 4.057132 | 1.014283 | 0.06918053 | 0.007830715
345335 | 17 | Complete | 0.00195 | 1 | 3 | 0 | 0 | 0 | 0 | 0 | 0 | 0 | 0 | 0 | 0 | 1 | 0 | 0 | 0 | 2023-04-21 01:59 | PlateAgilent 6_Vial2 | 1.5867 | 93.79033 | 0.009273678 | 0.0004408059 | 0.02527646 | 0.01263823 | 6.319116 | 5.923971 | 0.03735691 | 16.14646 | 4.036615 | 0.2596873 | 0.01673309
345336 | 18 | Complete | 0 | 1 | 3 | 0.00196 | 0 | 0 | 0 | 0 | 0 | 0 | 0 | 0 | 0 | 1 | 0 | 0 | 0 | 2023-04-21 02:10 | PlateAgilent 6_Vial3 | 1.58955 | 89.84821 | 0.00921947 | 0.000243032 | 0.02512871 | 0.01256436 | 6.282178 | 9.704273 | 0.05170557 | 26.4501 | 6.612525 | 0.4155429 | 0.02275303
345337 | 19 | Complete | 0 | 1 | 3 | 0 | 0.00189 | 0 | 0 | 0 | 0 | 0 | 0 | 0 | 0 | 1 | 0 | 0 | 0 | 2023-04-21 02:21 | PlateAgilent 6_Vial4 | 1.5867 | 89.84452 | 0.009164246 | 0.0003229226 | 0.0249782 | 0.0124891 | 6.244549 | 9.712528 | 0.05415772 | 26.4726 | 6.61815 | 0.411019 | 0.02277225
345338 | 20 | Complete | 0 | 1 | 3 | 0 | 0 | 0.00182 | 0 | 0 | 0 | 0 | 0 | 0 | 0 | 1 | 0 | 0 | 0 | 2023-04-21 02:31 | PlateAgilent 6_Vial5 | 1.59225 | 91.16986 | 0.008622174 | 0.0002496821 | 0.02350072 | 0.01175036 | 5.875179 | 8.44633 | 0.04741951 | 23.02143 | 5.755358 | 0.3549429 | 0.02024315
345339 | 21 | Complete | 0 | 1 | 3 | 0 | 0 | 0 | 0 | 0 | 0 | 0 | 0 | 0 | 0 | 1 | 0.00197 | 0 | 0 | 2023-04-21 02:42 | PlateAgilent 6_Vial6 | 1.5867 | 98.77461 | 0.00890687 | 0.0004946273 | 0.02427669 | 0.01213834 | 6.069172 | 1.158799 | 0.002300357 | 3.158438 | 0.7896095 | 0.05031002 | 0.007373306
345340 | 22 | Complete | 0 | 1 | 3 | 0 | 0 | 0 | 0.00207 | 0 | 0 | 0 | 0 | 0 | 0 | 1 | 0 | 0 | 0 | 2023-04-21 02:53 | PlateAgilent 6_Vial7 | 1.58955 | 94.90305 | 0.008800705 | 0.0002332746 | 0.02398732 | 0.01199366 | 5.996831 | 4.870752 | 0.01985762 | 13.27579 | 3.318947 | 0.2042673 | 0.01312682
345341 | 23 | Complete | 0 | 1 | 3 | 0 | 0 | 0 | 0 | 0.00207 | 0 | 0 | 0 | 0 | 0 | 1 | 0 | 0 | 0 | 2023-04-21 03:03 | PlateAgilent 6_Vial8 | 1.5867 | 90.90695 | 0.008304415 | 0.0009582941 | 0.02263463 | 0.01131731 | 5.658657 | 8.703352 | 0.04310127 | 23.72198 | 5.930494 | 0.3605713 | 0.0208263
345342 | 24 | Complete | 0 | 1 | 3 | 0 | 0 | 0 | 0 | 0 | 0.00198 | 0 | 0 | 0 | 0 | 1 | 0 | 0 | 0 | 2023-04-21 03:14 | PlateAgilent 6_Vial9 | 1.5951 | 89.81145 | 0.009001841 | 0.0003072754 | 0.02453554 | 0.01226777 | 6.133886 | 9.755419 | 0.04477504 | 26.58951 | 6.647376 | 0.4020847 | 0.02204369
345343 | 25 | Complete | 0 | 1 | 3 | 0 | 0 | 0 | 0 | 0 | 0 | 0.00198 | 0 | 0 | 0 | 1 | 0 | 0 | 0 | 2023-04-21 03:25 | PlateAgilent 6_Vial10 | 1.59225 | 89.93193 | 0.008651781 | 0.0002636844 | 0.02358141 | 0.01179071 | 5.895353 | 9.641012 | 0.04505237 | 26.27768 | 6.569419 | 0.3956891 | 0.02271356
345344 | 26 | Complete | 0 | 1 | 3 | 0 | 0 | 0 | 0 | 0 | 0 | 0 | 0.00144 | 0 | 0 | 1 | 0 | 0 | 0 | 2023-04-21 03:35 | PlateAgilent 6_Vial11 | 1.58955 | 97.91736 | 0.008609917 | 0.0001920849 | 0.02346731 | 0.01173365 | 5.866827 | 1.982672 | 0.01354259 | 5.403997 | 1.350999 | 0.08246705 | 0.00889525
345345 | 27 | Complete | 0 | 1 | 3 | 0 | 0 | 0 | 0 | 0 | 0 | 0 | 0 | 0.00198 | 0 | 1 | 0 | 0 | 0 | 2023-04-21 03:46 | PlateAgilent 6_Vial12 | 1.58955 | 96.27043 | 0.009037735 | 0.0004694963 | 0.02463337 | 0.01231669 | 6.158344 | 3.562091 | 0.01643994 | 9.708884 | 2.427221 | 0.1472382 | 0.01120309
345346 | 28 | Complete | 0 | 1 | 3 | 0 | 0 | 0 | 0 | 0 | 0 | 0 | 0 | 0 | 0.00199 | 1 | 0 | 0 | 0 | 2023-04-21 03:57 | PlateAgilent 6_Vial13 | 1.5951 | 92.10777 | 0.00874736 | 0.0003566328 | 0.02384192 | 0.01192096 | 5.960481 | 7.557008 | 0.02319744 | 20.59749 | 5.149372 | 0.307887 | 0.01858822
345347 | 29 | Complete | 0 | 1 | 3 | 0 | 0 | 0 | 0 | 0 | 0 | 0 | 0 | 0 | 0 | 1 | 0 | 0 | 0 | 2023-04-21 04:07 | PlateAgilent 6_Vial14 | 1.58955 | 89.17666 | 0.00858722 | 0.0002127978 | 0.02340545 | 0.01170272 | 5.851361 | 10.36985 | 0.02923705 | 28.2642 | 7.06605 | 0.4214803 | 0.02341941
345348 | 30 | Complete | 0 | 1 | 3 | 0 | 0 | 0 | 0 | 0 | 0 | 0 | 0 | 0 | 0 | 1 | 0 | 0 | 0 | 2023-04-21 04:18 | PlateAgilent 6_Vial15 | 1.58955 | 89.24578 | 0.008646284 | 0.0003018854 | 0.02356643 | 0.01178322 | 5.891608 | 10.30222 | 0.04994928 | 28.07988 | 7.019971 | 0.4195064 | 0.02384073
345349 | 31 | Error | 0 | 1 | 3 | 0 | 0 | 0 | 0 | 0 | 0 | 0 | 0 | 0 | 0 | 0 | 0 | 1 | 0.00193 | 0 | 0 | 0 | 0 | 0 | 0 | 0 | 0 | 0 | 0 | 0 | 0 | 0 | 0 | 0
345350 | 32 | Error | 0.00214 | 1 | 3 | 0 | 0 | 0 | 0 | 0 | 0 | 0 | 0 | 0 | 0 | 0 | 0 | 1 | 0 | 0 | 0 | 0 | 0 | 0 | 0 | 0 | 0 | 0 | 0 | 0 | 0 | 0 | 0 | 0
345351 | 33 | Error | 0 | 1 | 3 | 0.00194 | 0 | 0 | 0 | 0 | 0 | 0 | 0 | 0 | 0 | 0 | 0 | 1 | 0 | 0 | 0 | 0 | 0 | 0 | 0 | 0 | 0 | 0 | 0 | 0 | 0 | 0 | 0 | 0
345352 | 34 | Error | 0 | 1 | 3 | 0 | 0.002 | 0 | 0 | 0 | 0 | 0 | 0 | 0 | 0 | 0 | 0 | 1 | 0 | 0 | 0 | 0 | 0 | 0 | 0 | 0 | 0 | 0 | 0 | 0 | 0 | 0 | 0 | 0
345353 | 35 | Error | 0 | 1 | 3 | 0 | 0 | 0.00206 | 0 | 0 | 0 | 0 | 0 | 0 | 0 | 0 | 0 | 1 | 0 | 0 | 0 | 0 | 0 | 0 | 0 | 0 | 0 | 0 | 0 | 0 | 0 | 0 | 0 | 0
345354 | 36 | Processing | 0 | 1 | 3 | 0 | 0 | 0 | 0 | 0 | 0 | 0 | 0 | 0 | 0 | 0 | 0.00202 | 1 | 0 | 0 | 0 | 0 | 0 | 0 | 0 | 0 | 0 | 0 | 0 | 0 | 0 | 0 | 0 | 0
345355 | 37 | Processing | 0 | 1 | 3 | 0 | 0 | 0 | 0.00204 | 0 | 0 | 0 | 0 | 0 | 0 | 0 | 0 | 1 | 0 | 0 | 0 | 0 | 0 | 0 | 0 | 0 | 0 | 0 | 0 | 0 | 0 | 0 | 0 | 0
345356 | 38 | Processing | 0 | 1 | 3 | 0 | 0 | 0 | 0 | 0.00201 | 0 | 0 | 0 | 0 | 0 | 0 | 0 | 1 | 0 | 0 | 0 | 0 | 0 | 0 | 0 | 0 | 0 | 0 | 0 | 0 | 0 | 0 | 0 | 0
345357 | 39 | Processing | 0 | 1 | 3 | 0 | 0 | 0 | 0 | 0 | 0.00205 | 0 | 0 | 0 | 0 | 0 | 0 | 1 | 0 | 0 | 0 | 0 | 0 | 0 | 0 | 0 | 0 | 0 | 0 | 0 | 0 | 0 | 0 | 0
345358 | 40 | Processing | 0 | 1 | 3 | 0 | 0 | 0 | 0 | 0 | 0 | 0.00203 | 0 | 0 | 0 | 0 | 0 | 1 | 0 | 0 | 0 | 0 | 0 | 0 | 0 | 0 | 0 | 0 | 0 | 0 | 0 | 0 | 0 | 0
345359 | 41 | Error | 0 | 1 | 3 | 0 | 0 | 0 | 0 | 0 | 0 | 0 | 0.00164 | 0 | 0 | 0 | 0 | 1 | 0 | 0 | 0 | 0 | 0 | 0 | 0 | 0 | 0 | 0 | 0 | 0 | 0 | 0 | 0 | 0
345360 | 42 | Processing | 0 | 1 | 3 | 0 | 0 | 0 | 0 | 0 | 0 | 0 | 0 | 0.00205 | 0 | 0 | 0 | 1 | 0 | 0 | 0 | 0 | 0 | 0 | 0 | 0 | 0 | 0 | 0 | 0 | 0 | 0 | 0 | 0
345361 | 43 | Error | 0 | 1 | 3 | 0 | 0 | 0 | 0 | 0 | 0 | 0 | 0 | 0 | 0.00198 | 0 | 0 | 1 | 0 | 0 | 0 | 0 | 0 | 0 | 0 | 0 | 0 | 0 | 0 | 0 | 0 | 0 | 0 | 0
345362 | 44 | Processing | 0 | 1 | 3 | 0 | 0 | 0 | 0 | 0 | 0 | 0 | 0 | 0 | 0 | 0 | 0 | 1 | 0 | 0 | 0 | 0 | 0 | 0 | 0 | 0 | 0 | 0 | 0 | 0 | 0 | 0 | 0 | 0
345363 | 45 | Processing | 0 | 1 | 3 | 0 | 0 | 0 | 0 | 0 | 0 | 0 | 0 | 0 | 0 | 0 | 0 | 1 | 0 | 0 | 0 | 0 | 0 | 0 | 0 | 0 | 0 | 0 | 0 | 0 | 0 | 0 | 0 | 0