## Output
form_id | form_name | form_status | PCAT_Gee-pt/g-c3n4 | Glucose 50 g/L | Water 1 | Acid Yellow 73 1g/L | NaOH 1M | Acid Violet 43 0.5g/L | Acid Green 1 0.5g/L | Acid Red 87 (1g/L) | Dye | sample_name | Plate | Vial | Baratron_Avg | calc_%_N2_Avg | calc_%_H2_Avg | calc_%_H2_2STD | calc_%_H2_umol | calc_%_H2_umol/h | H2 umol/hg | calc_%_O2_Avg | calc_%_O2_2STD | calc_%_O2_umol | calc_%_O2_umol/h | calc_%_Ar_Avg | calc_%_CO2_Avg
348843 | 1 | Complete | 0.00505 | 1 | 2 | 1 | 1 | 0 | 0 | 0 | Yellow | PlateAgilent 10_Vial1 | 10 | 1 | 0.920252 | 99.63209 | 0.2567819 | 0.001654081 | 0.6998884 | 0.1749721 | 34.64794 | 0.04190262 | 0.01776479 | 0.1142104 | 0.02855259 | 0.04993125 | 0.01929684
348844 | 2 | Complete | 0.00501 | 1 | 2 | 1 | 1 | 0 | 0 | 0 | Yellow | PlateAgilent 10_Vial2 | 10 | 2 | 0.917477 | 99.51305 | 0.4044867 | 0.002354842 | 1.102475 | 0.2756187 | 55.0137 | 0.03765698 | 0.01853213 | 0.1026384 | 0.0256596 | 0.02743369 | 0.01737064
348845 | 3 | Complete | 0.00499 | 1 | 2 | 1 | 1 | 0 | 0 | 0 | Yellow | PlateAgilent 10_Vial3 | 10 | 3 | 0.923027 | 99.42957 | 0.4960632 | 0.003843816 | 1.352077 | 0.3380192 | 67.73931 | 0.03550553 | 0.01697306 | 0.09677437 | 0.02419359 | 0.02290025 | 0.01595748
348846 | 4 | Complete | 0.00501 | 1 | 2 | 1 | 1 | 0 | 0 | 0 | Yellow | PlateAgilent 10_Vial4 | 10 | 4 | 0.920252 | 99.47557 | 0.4549666 | 0.003192935 | 1.240063 | 0.3100158 | 61.87941 | 0.03400529 | 0.01751196 | 0.0926853 | 0.02317133 | 0.01977129 | 0.01568404
348847 | 5 | Complete | 0.00501 | 1 | 2 | 1 | 1 | 0 | 0 | 0 | Yellow | PlateAgilent 10_Vial5 | 10 | 5 | 0.911852 | 99.45849 | 0.4739576 | 0.002664451 | 1.291825 | 0.3229564 | 64.46235 | 0.03304953 | 0.01793428 | 0.09008025 | 0.02252006 | 0.01912391 | 0.01537695
348848 | 6 | Complete | 0.00501 | 1 | 2 | 1 | 1 | 0 | 0 | 0 | Yellow | PlateAgilent 10_Vial6 | 10 | 6 | 0.920252 | 99.48283 | 0.452148 | 0.003016352 | 1.232381 | 0.3080952 | 61.49605 | 0.03209099 | 0.01824746 | 0.08746765 | 0.02186691 | 0.01776581 | 0.0151625
348849 | 7 | Complete | 0.00498 | 1 | 2 | 1 | 1 | 0 | 0 | 0 | Yellow | PlateAgilent 10_Vial7 | 10 | 7 | 0.923027 | 99.48898 | 0.4467189 | 0.002068481 | 1.217583 | 0.3043958 | 61.12366 | 0.03188733 | 0.01879687 | 0.08691255 | 0.02172814 | 0.01743525 | 0.01497952
348850 | 8 | Complete | 0.00502 | 1 | 2 | 1 | 1 | 0 | 0 | 0 | Yellow | PlateAgilent 10_Vial8 | 10 | 8 | 0.920252 | 99.49276 | 0.4437693 | 0.002713877 | 1.209544 | 0.3023859 | 60.23624 | 0.03125187 | 0.01788156 | 0.08518054 | 0.02129513 | 0.01719396 | 0.01502183
348851 | 9 | Complete | 0.00493 | 1 | 2 | 1 | 1 | 0 | 0 | 0 | Yellow | PlateAgilent 10_Vial9 | 10 | 9 | 0.917477 | 99.57372 | 0.3632051 | 0.00208723 | 0.9899567 | 0.2474892 | 50.20065 | 0.0310771 | 0.01804854 | 0.08470416 | 0.02117604 | 0.01718062 | 0.01481671
348852 | 10 | Complete | 0.00496 | 1 | 2 | 1 | 1 | 0 | 0 | 0 | Yellow | PlateAgilent 10_Vial10 | 10 | 10 | 0.923027 | 99.43931 | 0.498748 | 0.003882587 | 1.359395 | 0.3398486 | 68.51787 | 0.03023367 | 0.01856692 | 0.08240532 | 0.02060133 | 0.01695857 | 0.01474976
348853 | 11 | Complete | 0.00497 | 1 | 2 | 1 | 1 | 0 | 0 | 0 | Yellow | PlateAgilent 10_Vial11 | 10 | 11 | 0.920252 | 99.41378 | 0.5243416 | 0.004287205 | 1.429153 | 0.3572882 | 71.88897 | 0.03007851 | 0.01784163 | 0.0819824 | 0.0204956 | 0.01721531 | 0.0145876
348854 | 12 | Complete | 0.00501 | 1 | 2 | 1 | 1 | 0 | 0 | 0 | Yellow | PlateAgilent 10_Vial12 | 10 | 12 | 0.923027 | 99.46719 | 0.472497 | 0.003704868 | 1.287844 | 0.3219611 | 64.26368 | 0.0289213 | 0.01805709 | 0.0788283 | 0.01970707 | 0.01685321 | 0.01453916
348855 | 13 | Complete | 0.00498 | 1 | 2 | 1 | 1 | 0 | 0 | 0 | Yellow | PlateAgilent 10_Vial13 | 10 | 13 | 0.920252 | 99.51329 | 0.4264508 | 0.003157596 | 1.16234 | 0.290585 | 58.35041 | 0.02891107 | 0.01760532 | 0.07880041 | 0.0197001 | 0.01683572 | 0.01451202
348856 | 14 | Complete | 0.005 | 1 | 3 | 0 | 1 | 0 | 0 | 0 | Yellow | PlateAgilent 10_Vial14 | 10 | 14 | 0.923027 | 99.06411 | 0.879714 | 0.01224609 | 2.397761 | 0.5994401 | 119.888 | 0.03021588 | 0.01788502 | 0.08235683 | 0.02058921 | 0.0162304 | 0.009728614
348857 | 15 | Complete | 0.00498 | 1 | 3 | 0 | 1 | 0 | 0 | 0 | Yellow | PlateAgilent 10_Vial15 | 10 | 15 | 0.920252 | 99.36595 | 0.5575558 | 0.004749713 | 1.519682 | 0.3799204 | 76.28924 | 0.0301988 | 0.01798866 | 0.08231027 | 0.02057757 | 0.03673575 | 0.009557363
348858 | 16 | Complete | 0.00501 | 1 | 2 | 0 | 1 | 1 | 0 | 0 | Violet | PlateAgilent 12_Vial1 | 12 | 1 | 0.967652 | 99.66197 | 0.2399729 | 0.001507934 | 0.6540734 | 0.1635183 | 32.63839 | 0.03282495 | 0.01822626 | 0.08946815 | 0.02236704 | 0.05430468 | 0.01093053
348859 | 17 | Complete | 0.005 | 1 | 2 | 0 | 1 | 1 | 0 | 0 | Violet | PlateAgilent 12_Vial2 | 12 | 2 | 0.973202 | 99.48249 | 0.4526502 | 0.004163472 | 1.23375 | 0.3084374 | 61.68748 | 0.02870709 | 0.01590004 | 0.07824445 | 0.01956111 | 0.02720062 | 0.00895222
348860 | 18 | Complete | 0.005 | 1 | 2 | 0 | 1 | 1 | 0 | 0 | Violet | PlateAgilent 12_Vial3 | 12 | 3 | 0.973202 | 99.30845 | 0.6350266 | 0.005782405 | 1.730837 | 0.4327093 | 86.54186 | 0.02653282 | 0.0155616 | 0.07231823 | 0.01807956 | 0.02145205 | 0.008537982
348861 | 19 | Complete | 0.00503 | 1 | 2 | 0 | 1 | 1 | 0 | 0 | Violet | PlateAgilent 12_Vial4 | 12 | 4 | 0.967652 | 99.30321 | 0.6462262 | 0.006838794 | 1.761363 | 0.4403408 | 87.5429 | 0.0242618 | 0.01431203 | 0.0661283 | 0.01653207 | 0.01837637 | 0.0079261
348862 | 20 | Complete | 0.005 | 1 | 2 | 0 | 1 | 1 | 0 | 0 | Violet | PlateAgilent 12_Vial5 | 12 | 5 | 0.973202 | 99.13322 | 0.8212857 | 0.00945407 | 2.238508 | 0.5596269 | 111.9254 | 0.02217626 | 0.01325192 | 0.06044391 | 0.01511098 | 0.01577095 | 0.007550508
348863 | 21 | Complete | 0.00497 | 1 | 2 | 0 | 1 | 1 | 0 | 0 | Violet | PlateAgilent 12_Vial6 | 12 | 6 | 0.964877 | 99.33609 | 0.6208771 | 0.005639795 | 1.692271 | 0.4230678 | 85.12431 | 0.02078147 | 0.01210493 | 0.05664227 | 0.01416057 | 0.01478608 | 0.007463983
348864 | 22 | Complete | 0.00501 | 1 | 2 | 0 | 1 | 1 | 0 | 0 | Violet | PlateAgilent 12_Vial7 | 12 | 7 | 0.959327 | 99.36389 | 0.5936958 | 0.006090524 | 1.618186 | 0.4045464 | 80.74778 | 0.02009383 | 0.01179163 | 0.05476803 | 0.01369201 | 0.01431399 | 0.008006031
348865 | 23 | Complete | 0.005 | 1 | 2 | 0 | 1 | 1 | 0 | 0 | Violet | PlateAgilent 12_Vial8 | 12 | 8 | 0.962102 | 99.29186 | 0.6671039 | 0.007112099 | 1.818268 | 0.4545669 | 90.91338 | 0.01908091 | 0.01099236 | 0.0520072 | 0.0130018 | 0.01434635 | 0.007605875
348866 | 24 | Complete | 0.00502 | 1 | 2 | 0 | 1 | 1 | 0 | 0 | Violet | PlateAgilent 12_Vial9 | 12 | 9 | 0.964877 | 99.22304 | 0.7382717 | 0.006736995 | 2.012244 | 0.5030609 | 100.2113 | 0.01839374 | 0.01059837 | 0.05013424 | 0.01253356 | 0.01333665 | 0.006957802
348867 | 25 | Complete | 0.00498 | 1 | 2 | 0 | 1 | 1 | 0 | 0 | Violet | PlateAgilent 12_Vial10 | 12 | 10 | 0.962102 | 99.21894 | 0.7427917 | 0.007697226 | 2.024563 | 0.5061409 | 101.6347 | 0.01796312 | 0.010472 | 0.04896054 | 0.01224013 | 0.01318063 | 0.007122579
348868 | 26 | Complete | 0.00496 | 1 | 2 | 0 | 1 | 1 | 0 | 0 | Violet | PlateAgilent 12_Vial11 | 12 | 11 | 0.959327 | 99.40185 | 0.560736 | 0.0060268 | 1.52835 | 0.3820875 | 77.03376 | 0.01690918 | 0.009616692 | 0.04608789 | 0.01152197 | 0.01327508 | 0.007229816
348869 | 27 | Complete | 0.00499 | 1 | 2 | 0 | 1 | 1 | 0 | 0 | Violet | PlateAgilent 12_Vial12 | 12 | 12 | 0.962102 | 99.33654 | 0.626389 | 0.006949529 | 1.707294 | 0.4268236 | 85.53579 | 0.01652534 | 0.009173049 | 0.0450417 | 0.01126043 | 0.0136834 | 0.006860279
348870 | 28 | Complete | 0.00504 | 1 | 2 | 0 | 1 | 1 | 0 | 0 | Violet | PlateAgilent 12_Vial13 | 12 | 13 | 0.959327 | 99.39808 | 0.5654942 | 0.005581227 | 1.541319 | 0.3853297 | 76.4543 | 0.01635008 | 0.009415986 | 0.044564 | 0.011141 | 0.01339866 | 0.006672486
348871 | 29 | Complete | 0.00501 | 1 | 3 | 0 | 1 | 0 | 0 | 0 | Violet | PlateAgilent 12_Vial14 | 12 | 14 | 0.911852 | 99.24285 | 0.7168616 | 0.008097547 | 1.953888 | 0.488472 | 97.4994 | 0.01702884 | 0.009217954 | 0.04641404 | 0.01160351 | 0.01638128 | 0.006880884
348872 | 30 | Complete | 0.00505 | 1 | 3 | 0 | 1 | 0 | 0 | 0 | Violet | PlateAgilent 12_Vial15 | 12 | 15 | 0.895127 | 99.47231 | 0.4643291 | 0.004239643 | 1.265582 | 0.3163954 | 62.65256 | 0.01662643 | 0.009453446 | 0.04531723 | 0.01132931 | 0.03987598 | 0.006860261
348873 | 31 | Complete | 0.00498 | 0 | 0 | 0 | 0 | 0 | 0 | 0 | Fail | PlateAgilent 13_Vial1 | 13 | 1 | 1.50862 | 96.01408 | 0.01256403 | 0.0002036321 | 0.03424468 | 0.00856117 | 1.71911 | 3.750352 | 0.04373649 | 10.22201 | 2.555503 | 0.1819136 | 0.04109159
348874 | 32 | Complete | 0.00498 | 1 | 2 | 0 | 1 | 0 | 1 | 0 | Green | PlateAgilent 13_Vial2 | 13 | 2 | 0.917477 | 99.55757 | 0.334577 | 0.007634088 | 0.9119277 | 0.2279819 | 45.7795 | 0.03614564 | 0.01786669 | 0.09851905 | 0.02462976 | 0.05705693 | 0.01464552
348875 | 33 | Complete | 0.00499 | 1 | 2 | 0 | 1 | 0 | 1 | 0 | Green | PlateAgilent 13_Vial3 | 13 | 3 | 0.911852 | 99.70952 | 0.216253 | 0.002461332 | 0.5894222 | 0.1473555 | 29.53017 | 0.03315609 | 0.0190256 | 0.09037069 | 0.02259267 | 0.02831036 | 0.01275993
348876 | 34 | Complete | 0.005 | 1 | 2 | 0 | 1 | 0 | 1 | 0 | Green | PlateAgilent 13_Vial4 | 13 | 4 | 0.911852 | 99.73162 | 0.2037811 | 0.001939199 | 0.5554286 | 0.1388572 | 27.77143 | 0.03024269 | 0.0173884 | 0.0824299 | 0.02060747 | 0.02258986 | 0.0117657
348877 | 35 | Complete | 0.00501 | 1 | 2 | 0 | 1 | 0 | 1 | 0 | Green | PlateAgilent 13_Vial5 | 13 | 5 | 0.936977 | 99.84503 | 0.09964164 | 0.0009460003 | 0.2715846 | 0.06789616 | 13.55213 | 0.02667144 | 0.01523851 | 0.07269604 | 0.01817401 | 0.01770402 | 0.01095221
348878 | 36 | Complete | 0.00496 | 1 | 2 | 0 | 1 | 0 | 1 | 0 | Green | PlateAgilent 13_Vial6 | 13 | 6 | 0.903527 | 99.70967 | 0.2355434 | 0.002515242 | 0.6420003 | 0.1605001 | 32.35889 | 0.02600441 | 0.0145443 | 0.07087797 | 0.01771949 | 0.0186865 | 0.01009857
348879 | 37 | Complete | 0.005 | 1 | 2 | 0 | 1 | 0 | 1 | 0 | Green | PlateAgilent 13_Vial7 | 13 | 7 | 0.900752 | 99.68631 | 0.2614131 | 0.00294584 | 0.7125111 | 0.1781278 | 35.62556 | 0.02406225 | 0.01358315 | 0.06558441 | 0.0163961 | 0.0183242 | 0.009891903
348880 | 38 | Complete | 0.00497 | 1 | 2 | 0 | 1 | 0 | 1 | 0 | Green | PlateAgilent 13_Vial8 | 13 | 8 | 0.900752 | 99.63653 | 0.313086 | 0.003853069 | 0.8533514 | 0.2133378 | 42.92512 | 0.02275844 | 0.01292403 | 0.06203072 | 0.01550768 | 0.01818224 | 0.009445016
348881 | 39 | Complete | 0.00498 | 1 | 2 | 0 | 1 | 0 | 1 | 0 | Fail | PlateAgilent 13_Vial9 | 13 | 9 | 1.53367 | 97.32538 | 0.009295651 | 0.000150754 | 0.02533636 | 0.006334089 | 1.271905 | 2.520647 | 0.01651887 | 6.870312 | 1.717578 | 0.119646 | 0.02503513
348882 | 40 | Complete | 0.0051 | 1 | 2 | 0 | 1 | 0 | 1 | 0 | Green | PlateAgilent 13_Vial10 | 13 | 10 | 0.897902 | 99.60712 | 0.3398091 | 0.009773112 | 0.9261885 | 0.2315471 | 45.4014 | 0.02265627 | 0.01030396 | 0.06175225 | 0.01543806 | 0.01800327 | 0.01241599
348883 | 41 | Complete | 0.00499 | 1 | 2 | 0 | 1 | 0 | 1 | 0 | Green | PlateAgilent 13_Vial11 | 13 | 11 | 0.897902 | 99.69408 | 0.2552582 | 0.005135074 | 0.6957352 | 0.1739338 | 34.85647 | 0.02218744 | 0.01138562 | 0.06047439 | 0.0151186 | 0.01786793 | 0.0106049
348884 | 42 | Complete | 0.00498 | 1 | 2 | 0 | 1 | 0 | 1 | 0 | Green | PlateAgilent 13_Vial12 | 13 | 12 | 0.903527 | 99.67355 | 0.2772852 | 0.004778288 | 0.7557723 | 0.1889431 | 37.94038 | 0.02128838 | 0.01099495 | 0.05802389 | 0.01450597 | 0.01793062 | 0.009942811
348885 | 43 | Complete | 0.00478 | 1 | 2 | 0 | 1 | 0 | 1 | 0 | Green | PlateAgilent 13_Vial13 | 13 | 13 | 0.906302 | 99.69932 | 0.2533634 | 0.003452474 | 0.6905709 | 0.1726427 | 36.11772 | 0.02031449 | 0.01044013 | 0.05536946 | 0.01384236 | 0.01754192 | 0.009462723
348886 | 44 | Complete | 0.005 | 1 | 3 | 0 | 1 | 0 | 0 | 0 | Green | PlateAgilent 13_Vial14 | 13 | 14 | 0.906302 | 98.90313 | 1.050298 | 0.3559109 | 2.862708 | 0.715677 | 143.1354 | 0.02142647 | 0.009895038 | 0.05840028 | 0.01460007 | 0.01739379 | 0.007754571
348887 | 45 | Complete | 0.00497 | 1 | 3 | 0 | 1 | 0 | 0 | 0 | Green | PlateAgilent 13_Vial15 | 13 | 15 | 0.895127 | 99.40386 | 0.5286655 | 0.005713854 | 1.440938 | 0.3602345 | 72.4818 | 0.01945027 | 0.009914612 | 0.05301392 | 0.01325348 | 0.03991356 | 0.008108641
348888 | 46 | Processing | 0.00496 | 0 | 0 | 0 | 0 | 0 | 0 | 0 | Fail | 0 |  |  | 0 | 0 | 0 | 0 | 0 | 0 | 0 | 0 | 0 | 0 | 0 | 0 | 0
348889 | 47 | Processing | 0.00499 | 0 | 0 | 0 | 0 | 0 | 0 | 0 | Fail | 0 |  |  | 0 | 0 | 0 | 0 | 0 | 0 | 0 | 0 | 0 | 0 | 0 | 0 | 0
348890 | 48 | Processing | 0.00503 | 1 | 2 | 0 | 1 | 0 | 0 | 1 | Fail | 0 |  |  | 0 | 0 | 0 | 0 | 0 | 0 | 0 | 0 | 0 | 0 | 0 | 0 | 0
348891 | 49 | Processing | 0.005 | 1 | 2 | 0 | 1 | 0 | 0 | 1 | Fail | 0 |  |  | 0 | 0 | 0 | 0 | 0 | 0 | 0 | 0 | 0 | 0 | 0 | 0 | 0
348892 | 50 | Processing | 0.00498 | 1 | 2 | 0 | 1 | 0 | 0 | 1 | Fail | 0 |  |  | 0 | 0 | 0 | 0 | 0 | 0 | 0 | 0 | 0 | 0 | 0 | 0 | 0
348893 | 51 | Processing | 0.005 | 1 | 2 | 0 | 1 | 0 | 0 | 1 | Fail | 0 |  |  | 0 | 0 | 0 | 0 | 0 | 0 | 0 | 0 | 0 | 0 | 0 | 0 | 0
348894 | 52 | Processing | 0.00499 | 1 | 2 | 0 | 1 | 0 | 0 | 1 | Fail | 0 |  |  | 0 | 0 | 0 | 0 | 0 | 0 | 0 | 0 | 0 | 0 | 0 | 0 | 0
348895 | 53 | Processing | 0.00498 | 1 | 2 | 0 | 1 | 0 | 0 | 1 | Fail | 0 |  |  | 0 | 0 | 0 | 0 | 0 | 0 | 0 | 0 | 0 | 0 | 0 | 0 | 0
348896 | 54 | Processing | 0.00496 | 1 | 2 | 0 | 1 | 0 | 0 | 1 | Fail | 0 |  |  | 0 | 0 | 0 | 0 | 0 | 0 | 0 | 0 | 0 | 0 | 0 | 0 | 0
348897 | 55 | Processing | 0.005 | 1 | 2 | 0 | 1 | 0 | 0 | 1 | Fail | 0 |  |  | 0 | 0 | 0 | 0 | 0 | 0 | 0 | 0 | 0 | 0 | 0 | 0 | 0
348898 | 56 | Processing | 0.00502 | 1 | 2 | 0 | 1 | 0 | 0 | 1 | Fail | 0 |  |  | 0 | 0 | 0 | 0 | 0 | 0 | 0 | 0 | 0 | 0 | 0 | 0 | 0
348899 | 57 | Error | 0.005 | 1 | 2 | 0 | 1 | 0 | 0 | 1 | Fail | 0 |  |  | 0 | 0 | 0 | 0 | 0 | 0 | 0 | 0 | 0 | 0 | 0 | 0 | 0
348900 | 58 | Error | 0.00496 | 1 | 2 | 0 | 1 | 0 | 0 | 1 | Fail | 0 |  |  | 0 | 0 | 0 | 0 | 0 | 0 | 0 | 0 | 0 | 0 | 0 | 0 | 0
348901 | 59 | Processing | 0.00499 | 1 | 3 | 0 | 1 | 0 | 0 | 0 | Fail | 0 |  |  | 0 | 0 | 0 | 0 | 0 | 0 | 0 | 0 | 0 | 0 | 0 | 0 | 0
348902 | 60 | Processing | 0.00502 | 1 | 3 | 0 | 1 | 0 | 0 | 0 | Fail | 0 |  |  | 0 | 0 | 0 | 0 | 0 | 0 | 0 | 0 | 0 | 0 | 0 | 0 | 0
348903 | 61 | Complete | 0.00501 | 1 | 3 | 0 | 1 | 0 | 0 | 0 | Blank | PlateAgilent 16_Vial1 | 16 | 1 | 0.911852 | 99.25688 | 0.6626666 | 0.009539616 | 1.806173 | 0.4515433 | 90.12841 | 0.03850577 | 0.01893011 | 0.1049518 | 0.02623796 | 0.03137437 | 0.01057688
348904 | 62 | Complete | 0.005 | 1 | 3 | 0 | 1 | 0 | 0 | 0 | Blank | PlateAgilent 16_Vial2 | 16 | 2 | 0.917477 | 99.12946 | 0.804231 | 0.009989679 | 2.192023 | 0.5480058 | 109.6012 | 0.03306292 | 0.01801235 | 0.09011676 | 0.02252919 | 0.02418425 | 0.009057252
348905 | 63 | Complete | 0.00497 | 1 | 3 | 0 | 1 | 0 | 0 | 0 | Blank | PlateAgilent 16_Vial3 | 16 | 3 | 0.911852 | 98.99059 | 0.9499714 | 0.01190458 | 2.589255 | 0.6473138 | 130.2442 | 0.03008427 | 0.01716556 | 0.0819981 | 0.02049952 | 0.02083879 | 0.008516648
348906 | 64 | Complete | 0.00501 | 1 | 3 | 0 | 1 | 0 | 0 | 0 | Blank | PlateAgilent 16_Vial4 | 16 | 4 | 0.917477 | 99.04128 | 0.9041907 | 0.01014361 | 2.464475 | 0.6161187 | 122.9778 | 0.02703565 | 0.01551143 | 0.07368874 | 0.01842218 | 0.0195426 | 0.007946402
348907 | 65 | Complete | 0.00508 | 1 | 3 | 0 | 1 | 0 | 0 | 0 | Blank | PlateAgilent 16_Vial5 | 16 | 5 | 0.914702 | 98.9705 | 0.9790085 | 0.01392579 | 2.668399 | 0.6670998 | 131.3188 | 0.02465045 | 0.01355469 | 0.0671876 | 0.0167969 | 0.01786154 | 0.007982602
348908 | 66 | Complete | 0.00499 | 1 | 3 | 0 | 1 | 0 | 0 | 0 | Blank | PlateAgilent 16_Vial6 | 16 | 6 | 0.914702 | 99.06098 | 0.8921432 | 0.01031088 | 2.431638 | 0.6079095 | 121.8255 | 0.02171854 | 0.0118715 | 0.05919634 | 0.01479909 | 0.01764035 | 0.007517096
348909 | 67 | Complete | 0.00499 | 1 | 3 | 0 | 1 | 0 | 0 | 0 | Blank | PlateAgilent 16_Vial7 | 16 | 7 | 0.914702 | 99.04895 | 0.9053401 | 0.01404786 | 2.467608 | 0.6169019 | 123.6276 | 0.02081303 | 0.01180901 | 0.05672828 | 0.01418207 | 0.01780065 | 0.007099865
348910 | 68 | Complete | 0.00497 | 1 | 3 | 0 | 1 | 0 | 0 | 0 | Blank | PlateAgilent 16_Vial8 | 16 | 8 | 0.909077 | 98.98163 | 0.9740249 | 0.01422234 | 2.654816 | 0.6637039 | 133.542 | 0.02006552 | 0.01122002 | 0.05469086 | 0.01367271 | 0.01710992 | 0.007168269
348911 | 69 | Complete | 0.00501 | 1 | 3 | 0 | 1 | 0 | 0 | 0 | Blank | PlateAgilent 16_Vial9 | 16 | 9 | 0.909077 | 99.06447 | 0.8924616 | 0.01283329 | 2.432506 | 0.6081264 | 121.3825 | 0.01896962 | 0.01101725 | 0.05170387 | 0.01292597 | 0.01748453 | 0.006612318
348912 | 70 | Complete | 0.00498 | 1 | 3 | 0 | 1 | 0 | 0 | 0 | Blank | PlateAgilent 16_Vial10 | 16 | 10 | 0.911852 | 99.07534 | 0.8832006 | 0.01212712 | 2.407264 | 0.601816 | 120.8466 | 0.01801279 | 0.009400357 | 0.04909591 | 0.01227398 | 0.01719169 | 0.006254231
348913 | 71 | Complete | 0.00492 | 1 | 3 | 0 | 1 | 0 | 0 | 0 | Blank | PlateAgilent 16_Vial11 | 16 | 11 | 0.942527 | 99.52019 | 0.4410083 | 0.005666735 | 1.202018 | 0.3005046 | 61.07817 | 0.01691208 | 0.008976108 | 0.04609579 | 0.01152395 | 0.0155014 | 0.006392419
348914 | 72 | Complete | 0.00501 | 1 | 3 | 0 | 1 | 0 | 0 | 0 | Blank | PlateAgilent 16_Vial12 | 16 | 12 | 0.906302 | 99.58173 | 0.3384437 | 0.003720446 | 0.9224669 | 0.2306167 | 46.03128 | 0.01695658 | 0.009868122 | 0.04621709 | 0.01155427 | 0.05543792 | 0.007428454
348915 | 73 | Complete | 0.00505 | 1 | 3 | 0 | 1 | 0 | 0 | 0 | Blank | PlateAgilent 16_Vial13 | 16 | 13 | 0.903527 | 99.07877 | 0.8794316 | 0.01168709 | 2.396991 | 0.5992477 | 118.6629 | 0.01695562 | 0.009497335 | 0.04621446 | 0.01155362 | 0.01830396 | 0.006537583
348916 | 74 | Complete | 0.00497 | 1 | 3 | 0 | 1 | 0 | 0 | 0 | Blank | PlateAgilent 16_Vial14 | 16 | 14 | 0.906302 | 99.03492 | 0.9248993 | 0.01102038 | 2.520918 | 0.6302296 | 126.8068 | 0.01637873 | 0.008982456 | 0.0446421 | 0.01116053 | 0.01719208 | 0.006612173
348917 | 75 | Complete | 0.00499 | 1 | 3 | 0 | 1 | 0 | 0 | 0 | Blank | PlateAgilent 16_Vial15 | 16 | 15 | 0.897902 | 99.31927 | 0.6181077 | 0.008039543 | 1.684723 | 0.4211807 | 84.40495 | 0.0162921 | 0.009267025 | 0.04440597 | 0.01110149 | 0.03978883 | 0.006541204
Total | [20 empty] | 105.6059 | [5 empty] | 0.01315338
[10 empty] | stdev | avg h2 umol/hg | std | control avg | 2stdev%
[10 empty] | yellow | 59.98617 | 9.510149 | 98.08864 | 31.7078
[10 empty] | Violet | 82.92241 | 19.70799 | 80.07598 | 47.53357
[10 empty] | Green | 34.71443 | 9.196533 | 107.8086 | 52.98392
[10 empty] | control | 109.4986 | 26.79148 | 105.6059 | 48.93484