## Output
form_id | form_name | form_status | Xylose | Water 1 | form_datetime | sample_name | Baratron_Avg | calc_%_N2_Avg | calc_%_H2_Avg | calc_%_H2_2STD | calc_%_H2_umol | calc_%_H2_umol/h | calc_%_O2_Avg | calc_%_O2_2STD | calc_%_O2_umol | calc_%_O2_umol/h | calc_%_Ar_Avg | calc_%_CO2_Avg
349733 | 1 | Complete | 2 | 3 | 2023-07-25 16:46 | PlateAgilent 14_Vial1 | 0.895127 | 99.70624 | 0.01280103 | 0.001160729 | 0.03489067 | 0.008722668 | 0.2434006 | 0.01000205 | 0.663416 | 0.165854 | 0.02586291 | 0.01169997
349734 | 2 | Complete | 2 | 3 | 2023-07-25 16:57 | PlateAgilent 14_Vial2 | 0.897902 | 99.70326 | 0.01291251 | 0.0003244649 | 0.03519451 | 0.008798627 | 0.2456907 | 0.008927165 | 0.6696579 | 0.1674145 | 0.02581349 | 0.01232119
349735 | 3 | Complete | 2 | 3 | 2023-07-25 17:08 | PlateAgilent 14_Vial3 | 0.903527 | 99.68452 | 0.01248165 | 0.0004412824 | 0.03402015 | 0.008505039 | 0.2645976 | 0.009070547 | 0.7211908 | 0.1802977 | 0.02681766 | 0.01158657
349736 | 4 | Complete | 2 | 3 | 2023-07-25 17:20 | PlateAgilent 14_Vial4 | 0.911852 | 98.58153 | 1.249519 | 0.02391345 | 3.405705 | 0.8514262 | 0.02290693 | 0.01108837 | 0.06243545 | 0.01560886 | 0.02560336 | 0.1204406
349737 | 5 | Complete | 2 | 3 | 2023-07-25 17:32 | PlateAgilent 14_Vial5 | 0.906302 | 98.73701 | 1.061018 | 0.01120896 | 2.891925 | 0.7229813 | 0.0206856 | 0.011239 | 0.05638095 | 0.01409524 | 0.0254928 | 0.1557963
349738 | 6 | Complete | 2 | 3 | 2023-07-25 17:44 | PlateAgilent 14_Vial6 | 0.914702 | 98.04286 | 1.698914 | 0.02374294 | 4.630584 | 1.157646 | 0.0192409 | 0.009912152 | 0.05244326 | 0.01311082 | 0.02515017 | 0.2138379
349739 | 7 | Complete | 2 | 3 | 2023-07-25 17:55 | PlateAgilent 14_Vial7 | 0.906302 | 99.79402 | 0.01394671 | 0.0005960437 | 0.03801335 | 0.009503337 | 0.1439221 | 0.006685749 | 0.3922762 | 0.09806905 | 0.02649682 | 0.02161594
349740 | 8 | Complete | 2 | 3 | 2023-07-25 18:05 | PlateAgilent 14_Vial8 | 0.892352 | 99.78851 | 0.01319961 | 0.0005972826 | 0.03597704 | 0.00899426 | 0.1511188 | 0.007857655 | 0.4118914 | 0.1029728 | 0.02611641 | 0.02105503
349741 | 9 | Complete | 2 | 3 | 2023-07-25 18:16 | PlateAgilent 14_Vial9 | 0.900752 | 99.79168 | 0.01259423 | 0.000292405 | 0.03432701 | 0.008581753 | 0.1496122 | 0.006926692 | 0.4077852 | 0.1019463 | 0.02534677 | 0.0207643
349742 | 10 | Complete | 2 | 3 | 2023-07-25 18:28 | PlateAgilent 14_Vial10 | 0.897902 | 99.91034 | 0.01533305 | 0.0008597209 | 0.04179197 | 0.01044799 | 0.01877986 | 0.0110759 | 0.05118665 | 0.01279666 | 0.0258883 | 0.02965735
349743 | 11 | Complete | 2 | 3 | 2023-07-25 18:40 | PlateAgilent 14_Vial11 | 0.889577 | 99.91036 | 0.01630636 | 0.0005332515 | 0.04444483 | 0.01111121 | 0.01836665 | 0.01056172 | 0.0500604 | 0.0125151 | 0.02570644 | 0.02925946
349744 | 12 | Complete | 2 | 3 | 2023-07-25 18:52 | PlateAgilent 14_Vial12 | 0.889577 | 99.908 | 0.01881528 | 0.0007835402 | 0.05128319 | 0.0128208 | 0.01853852 | 0.01089307 | 0.05052884 | 0.01263221 | 0.02638051 | 0.02826151
349745 | 13 | Complete | 2 | 3 | 2023-07-25 19:03 | PlateAgilent 14_Vial13 | 0.889577 | 99.74639 | 0.07128447 | 0.001099939 | 0.1942939 | 0.04857349 | 0.1315541 | 0.006063918 | 0.3585656 | 0.0896414 | 0.02659828 | 0.02417007
349746 | 14 | Complete | 2 | 3 | 2023-07-25 19:14 | PlateAgilent 14_Vial14 | 0.892352 | 99.76319 | 0.064676 | 0.001149775 | 0.1762818 | 0.04407045 | 0.123964 | 0.005723732 | 0.337878 | 0.08446951 | 0.0260554 | 0.02211286
349747 | 15 | Complete | 2 | 3 | 2023-07-25 19:25 | PlateAgilent 14_Vial15 | 0.889577 | 99.77837 | 0.06888517 | 0.0009210784 | 0.1877544 | 0.04693859 | 0.1056061 | 0.005919812 | 0.2878415 | 0.07196038 | 0.02467559 | 0.02246513
349748 | 16 | Complete | 2 | 3 | 2023-07-25 19:37 | PlateAgilent 16_Vial1 | 0.895127 | 99.72839 | 0.01239073 | 0.0003702074 | 0.03377234 | 0.008443084 | 0.2142656 | 0.006256205 | 0.5840053 | 0.1460013 | 0.02421765 | 0.02073338
349749 | 17 | Complete | 2 | 3 | 2023-07-25 19:48 | PlateAgilent 16_Vial2 | 0.889577 | 99.71851 | 0.01162574 | 0.0006558167 | 0.03168727 | 0.007921816 | 0.2246973 | 0.006684755 | 0.612438 | 0.1531095 | 0.02450284 | 0.02066244
349750 | 18 | Complete | 2 | 3 | 2023-07-25 19:59 | PlateAgilent 16_Vial3 | 0.892352 | 99.72166 | 0.01166227 | 0.0004523855 | 0.03178685 | 0.007946713 | 0.222855 | 0.006571109 | 0.6074166 | 0.1518542 | 0.02421191 | 0.01960627
349751 | 19 | Complete | 2 | 3 | 2023-07-25 20:09 | PlateAgilent 16_Vial4 | 0.889577 | 99.82223 | 0.01146743 | 0.0005663173 | 0.03125578 | 0.007813946 | 0.1203842 | 0.005117841 | 0.3281209 | 0.08203022 | 0.02487356 | 0.0210432
349752 | 20 | Complete | 2 | 3 | 2023-07-25 20:20 | PlateAgilent 16_Vial5 | 0.897902 | 99.8004 | 0.01159274 | 0.0007333832 | 0.03159734 | 0.007899336 | 0.1428396 | 0.005999671 | 0.3893256 | 0.0973314 | 0.02515577 | 0.02001246
349753 | 21 | Complete | 2 | 3 | 2023-07-25 20:31 | PlateAgilent 16_Vial6 | 0.909077 | 99.78356 | 0.01155269 | 0.0004272511 | 0.03148817 | 0.007872042 | 0.1582712 | 0.005482972 | 0.4313861 | 0.1078465 | 0.02726351 | 0.01935044
349754 | 22 | Complete | 2 | 3 | 2023-07-25 20:43 | PlateAgilent 16_Vial7 | 0.889577 | 99.88283 | 0.02671927 | 0.0008365003 | 0.0728264 | 0.0182066 | 0.02125125 | 0.01072884 | 0.0579227 | 0.01448067 | 0.0273627 | 0.04184142
349755 | 23 | Complete | 2 | 3 | 2023-07-25 20:55 | PlateAgilent 16_Vial8 | 0.883952 | 99.88683 | 0.01931485 | 0.0008389235 | 0.05264483 | 0.01316121 | 0.02437304 | 0.01039907 | 0.0664315 | 0.01660788 | 0.0276563 | 0.04182188
349756 | 24 | Complete | 2 | 3 | 2023-07-25 21:07 | PlateAgilent 16_Vial9 | 0.889577 | 99.8876 | 0.01538982 | 0.0009229131 | 0.04194671 | 0.01048668 | 0.02730444 | 0.01059677 | 0.07442137 | 0.01860534 | 0.02684498 | 0.04286258
349757 | 25 | Complete | 2 | 3 | 2023-07-25 21:18 | PlateAgilent 16_Vial10 | 0.892352 | 99.74148 | 0.01211914 | 0.0003964464 | 0.0330321 | 0.008258025 | 0.2058713 | 0.006796433 | 0.5611257 | 0.1402814 | 0.02590909 | 0.0146201
349758 | 26 | Complete | 2 | 3 | 2023-07-25 21:29 | PlateAgilent 16_Vial11 | 0.886802 | 99.72628 | 0.01217265 | 0.0004686984 | 0.03317794 | 0.008294486 | 0.2216423 | 0.006966059 | 0.6041112 | 0.1510278 | 0.02618587 | 0.01371534
349759 | 27 | Complete | 2 | 3 | 2023-07-25 21:40 | PlateAgilent 16_Vial12 | 0.886802 | 99.78814 | 0.01319178 | 0.0005749392 | 0.0359557 | 0.008988926 | 0.1531081 | 0.005549593 | 0.4173136 | 0.1043284 | 0.0270473 | 0.01851073
349760 | 28 | Complete | 2 | 3 | 2023-07-25 21:51 | PlateAgilent 16_Vial13 | 0.886802 | 99.7405 | 0.07797332 | 0.001091946 | 0.2125252 | 0.05313129 | 0.131518 | 0.005457462 | 0.3584672 | 0.08961681 | 0.02556627 | 0.02444479
349761 | 29 | Complete | 2 | 3 | 2023-07-25 22:02 | PlateAgilent 16_Vial14 | 0.889577 | 99.75629 | 0.07315371 | 0.0005494693 | 0.1993888 | 0.04984719 | 0.121735 | 0.005974915 | 0.3318026 | 0.08295066 | 0.02572338 | 0.02309817
349762 | 30 | Complete | 2 | 3 | 2023-07-25 22:12 | PlateAgilent 16_Vial15 | 0.892352 | 99.76595 | 0.07509798 | 0.001633876 | 0.2046881 | 0.05117202 | 0.1132749 | 0.005914881 | 0.3087436 | 0.07718589 | 0.02464294 | 0.02103258