## Output
form_id | form_name | form_status | CoO | L-Cysteine | Water 1 | AcOH 2M | TiO2 (A, p25) | CdS | ZnO | PCAT_Gee-pt/g-c3n4 | WO3 | BiVO4 | MoS2/TiO2 | MoS2/g-C3N4 | form_datetime | sample_name | Baratron_Avg | calc_%_N2_Avg | calc_%_H2_Avg | calc_%_H2_2STD | calc_%_H2_umol | calc_%_H2_umol/h | calc_%_O2_Avg | calc_%_O2_2STD | calc_%_O2_umol | calc_%_O2_umol/h | calc_%_Ar_Avg | calc_%_CO2_Avg
350342 | 1 | Complete | 0.00204 | 2 | 2 | 1 | 0 | 0 | 0 | 0 | 0 | 0 | 0 | 0 | 2023-08-09 19:11 | PlateAgilent 6_Vial1 | 0.998327 | 99.21809 | 0.02429776 | 0.00149627 | 0.06622631 | 0.01655658 | 0.6364169 | 0.02244096 | 1.734627 | 0.4336567 | 0.06596105 | 0.05523391
350343 | 2 | Complete | 0.00197 | 2 | 2 | 1 | 0 | 0 | 0 | 0 | 0 | 0 | 0 | 0 | 2023-08-09 19:22 | PlateAgilent 6_Vial2 | 1.00387 | 99.55554 | 0.02186237 | 0.001465062 | 0.05958837 | 0.01489709 | 0.3230199 | 0.01673566 | 0.8804274 | 0.2201069 | 0.04997706 | 0.04959681
350344 | 3 | Complete | 0.00192 | 2 | 2 | 1 | 0 | 0 | 0 | 0 | 0 | 0 | 0 | 0 | 2023-08-09 19:33 | PlateAgilent 6_Vial3 | 1.005609625 | 99.42899 | 0.02018612 | 0.001211073 | 0.05501958 | 0.01375489 | 0.4466884 | 0.01557108 | 1.2175 | 0.304375 | 0.05614493 | 0.04799534
350345 | 4 | Complete | 0 | 2 | 2 | 1 | 0.00199 | 0 | 0 | 0 | 0 | 0 | 0 | 0 | 2023-08-09 19:44 | PlateAgilent 6_Vial4 | 0.995552 | 99.31633 | 0.02300953 | 0.001645742 | 0.0627151 | 0.01567877 | 0.2764427 | 0.01322039 | 0.753476 | 0.188369 | 0.06768228 | 0.3165331
350346 | 5 | Complete | 0 | 2 | 2 | 1 | 0.00195 | 0 | 0 | 0 | 0 | 0 | 0 | 0 | 2023-08-09 19:56 | PlateAgilent 6_Vial5 | 1.00665 | 99.0934 | 0.1283068 | 0.0009974124 | 0.3497149 | 0.08742873 | 0.02867103 | 0.01724745 | 0.07814615 | 0.01953654 | 0.0507507 | 0.698876
350347 | 6 | Complete | 0 | 2 | 2 | 1 | 0.0021 | 0 | 0 | 0 | 0 | 0 | 0 | 0 | 2023-08-09 20:08 | PlateAgilent 6_Vial6 | 1.00387 | 99.10925 | 0.1132935 | 0.0009906138 | 0.3087945 | 0.07719861 | 0.02672216 | 0.01631839 | 0.0728343 | 0.01820857 | 0.05774521 | 0.6929925
350348 | 7 | Complete | 0 | 2 | 2 | 1 | 0 | 0.00194 | 0 | 0 | 0 | 0 | 0 | 0 | 2023-08-09 20:18 | PlateAgilent 6_Vial7 | 0.981602 | 99.48958 | 0.02202994 | 0.0008028188 | 0.06004511 | 0.01501128 | 0.380521 | 0.01236464 | 1.037153 | 0.2592883 | 0.07149286 | 0.03637687
350349 | 8 | Complete | 0 | 2 | 2 | 1 | 0 | 0.002 | 0 | 0 | 0 | 0 | 0 | 0 | 2023-08-09 20:29 | PlateAgilent 6_Vial8 | 0.987152 | 99.75162 | 0.01961867 | 0.0009902948 | 0.05347292 | 0.01336823 | 0.1437317 | 0.01047306 | 0.3917571 | 0.09793927 | 0.0522595 | 0.03276623
350350 | 9 | Complete | 0 | 2 | 2 | 1 | 0 | 0.00195 | 0 | 0 | 0 | 0 | 0 | 0 | 2023-08-09 20:40 | PlateAgilent 6_Vial9 | 0.990002 | 99.65379 | 0.0183221 | 0.00104623 | 0.04993897 | 0.01248474 | 0.234124 | 0.01089483 | 0.6381317 | 0.1595329 | 0.06057819 | 0.03318288
350351 | 10 | Complete | 0 | 2 | 2 | 1 | 0 | 0 | 0.00199 | 0 | 0 | 0 | 0 | 0 | 2023-08-09 20:50 | PlateAgilent 6_Vial10 | 0.990002 | 99.12684 | 0.01747377 | 0.0006215202 | 0.04762676 | 0.01190669 | 0.7315113 | 0.01463666 | 1.993817 | 0.4984543 | 0.07264968 | 0.0515257
350352 | 11 | Complete | 0 | 2 | 2 | 1 | 0 | 0 | 0.00199 | 0 | 0 | 0 | 0 | 0 | 2023-08-09 21:01 | PlateAgilent 6_Vial11 | 0.895127 | 99.51937 | 0.01839122 | 0.0007123482 | 0.05012736 | 0.01253184 | 0.3644087 | 0.01144367 | 0.9932373 | 0.2483093 | 0.05583442 | 0.04199287
350353 | 12 | Complete | 0 | 2 | 2 | 1 | 0 | 0 | 0.0019 | 0 | 0 | 0 | 0 | 0 | 2023-08-09 21:12 | PlateAgilent 6_Vial12 | 0.981602 | 99.35546 | 0.01637245 | 0.0006139876 | 0.04462497 | 0.01115624 | 0.5075102 | 0.0103406 | 1.383277 | 0.3458192 | 0.06088814 | 0.05976429
350354 | 13 | Complete | 0 | 2 | 2 | 1 | 0 | 0 | 0 | 0.00201 | 0 | 0 | 0 | 0 | 2023-08-09 21:23 | PlateAgilent 6_Vial13 | 0.981602 | 99.29124 | 0.03371267 | 0.0003902259 | 0.09188771 | 0.02297193 | 0.3368976 | 0.009950474 | 0.9182528 | 0.2295632 | 0.06744449 | 0.2707074
350355 | 14 | Complete | 0 | 2 | 2 | 1 | 0 | 0 | 0 | 0.00201 | 0 | 0 | 0 | 0 | 2023-08-09 21:34 | PlateAgilent 6_Vial14 | 0.987152 | 99.60013 | 0.03250337 | 0.0004129803 | 0.08859164 | 0.02214791 | 0.06888541 | 0.007690109 | 0.187755 | 0.04693876 | 0.0497449 | 0.2487347
350356 | 15 | Complete | 0 | 2 | 2 | 1 | 0 | 0 | 0 | 0.0021 | 0 | 0 | 0 | 0 | 2023-08-09 21:45 | PlateAgilent 6_Vial15 | 0.978827 | 99.45093 | 0.02086839 | 0.0007711464 | 0.05687916 | 0.01421979 | 0.231992 | 0.009031456 | 0.6323206 | 0.1580802 | 0.05870513 | 0.2375017
350357 | 16 | Processing | 0 | 2 | 2 | 1 | 0 | 0 | 0 | 0 | 0.00194 | 0 | 0 | 0 | 0 | 0 | 0 | 0 | 0 | 0 | 0 | 0 | 0 | 0 | 0 | 0 | 0 | 0
350358 | 17 | Processing | 0 | 2 | 2 | 1 | 0 | 0 | 0 | 0 | 0.00198 | 0 | 0 | 0 | 0 | 0 | 0 | 0 | 0 | 0 | 0 | 0 | 0 | 0 | 0 | 0 | 0 | 0
350359 | 18 | Processing | 0 | 2 | 2 | 1 | 0 | 0 | 0 | 0 | 0.00203 | 0 | 0 | 0 | 0 | 0 | 0 | 0 | 0 | 0 | 0 | 0 | 0 | 0 | 0 | 0 | 0 | 0
350360 | 19 | Processing | 0 | 2 | 2 | 1 | 0 | 0 | 0 | 0 | 0 | 0.00222 | 0 | 0 | 0 | 0 | 0 | 0 | 0 | 0 | 0 | 0 | 0 | 0 | 0 | 0 | 0 | 0
350361 | 20 | Processing | 0 | 2 | 2 | 1 | 0 | 0 | 0 | 0 | 0 | 0.002 | 0 | 0 | 0 | 0 | 0 | 0 | 0 | 0 | 0 | 0 | 0 | 0 | 0 | 0 | 0 | 0
350362 | 21 | Processing | 0 | 2 | 2 | 1 | 0 | 0 | 0 | 0 | 0 | 0.00161 | 0 | 0 | 0 | 0 | 0 | 0 | 0 | 0 | 0 | 0 | 0 | 0 | 0 | 0 | 0 | 0
350363 | 22 | Processing | 0 | 2 | 2 | 1 | 0 | 0 | 0 | 0 | 0 | 0 | 0.00202 | 0 | 0 | 0 | 0 | 0 | 0 | 0 | 0 | 0 | 0 | 0 | 0 | 0 | 0 | 0
350364 | 23 | Processing | 0 | 2 | 2 | 1 | 0 | 0 | 0 | 0 | 0 | 0 | 0.00202 | 0 | 0 | 0 | 0 | 0 | 0 | 0 | 0 | 0 | 0 | 0 | 0 | 0 | 0 | 0
350365 | 24 | Processing | 0 | 2 | 2 | 1 | 0 | 0 | 0 | 0 | 0 | 0 | 0.00204 | 0 | 0 | 0 | 0 | 0 | 0 | 0 | 0 | 0 | 0 | 0 | 0 | 0 | 0 | 0
350366 | 25 | Processing | 0 | 2 | 2 | 1 | 0 | 0 | 0 | 0 | 0 | 0 | 0 | 0.00263 | 0 | 0 | 0 | 0 | 0 | 0 | 0 | 0 | 0 | 0 | 0 | 0 | 0 | 0
350367 | 26 | Processing | 0 | 2 | 2 | 1 | 0 | 0 | 0 | 0 | 0 | 0 | 0 | 0.00207 | 0 | 0 | 0 | 0 | 0 | 0 | 0 | 0 | 0 | 0 | 0 | 0 | 0 | 0
350368 | 27 | Processing | 0 | 2 | 2 | 1 | 0 | 0 | 0 | 0 | 0 | 0 | 0 | 0.0019 | 0 | 0 | 0 | 0 | 0 | 0 | 0 | 0 | 0 | 0 | 0 | 0 | 0 | 0
350369 | 28 | Processing | 0 | 2 | 2 | 1 | 0 | 0 | 0 | 0.00196 | 0 | 0 | 0 | 0 | 0 | 0 | 0 | 0 | 0 | 0 | 0 | 0 | 0 | 0 | 0 | 0 | 0 | 0
350370 | 29 | Processing | 0 | 0 | 0 | 0 | 0 | 0 | 0 | 0.00201 | 0 | 0 | 0 | 0 | 0 | 0 | 0 | 0 | 0 | 0 | 0 | 0 | 0 | 0 | 0 | 0 | 0 | 0
350371 | 30 | Error | 0 | 2 | 0 | 0 | 0 | 0 | 0 | 0.00197 | 0 | 0 | 0 | 0 | 0 | 0 | 0 | 0 | 0 | 0 | 0 | 0 | 0 | 0 | 0 | 0 | 0 | 0