## Output
form_id | form_name | form_status | CoO | Mannose | Water 1 | AcOH 2M | TiO2 (A, p25) | CdS | ZnO | PCAT_Gee-pt/g-c3n4 | WO3 | BiVO4 | MoS2/TiO2 | MoS2/g-C3N4 | form_datetime | sample_name | Baratron_Avg | calc_%_N2_Avg | calc_%_H2_Avg | calc_%_H2_2STD | calc_%_H2_umol | calc_%_H2_umol/h | calc_%_O2_Avg | calc_%_O2_2STD | calc_%_O2_umol | calc_%_O2_umol/h | calc_%_Ar_Avg | calc_%_CO2_Avg
350432 | 1 | Complete | 0.00217 | 2 | 2 | 1 | 0 | 0 | 0 | 0 | 0 | 0 | 0 | 0 | 2023-08-14 22:12 | PlateAgilent 10_Vial1 | 0.872852 | 99.19977 | 0.01940254 | 0.0008508977 | 0.05288384 | 0.01322096 | 0.5995144 | 0.02063019 | 1.634045 | 0.4085112 | 0.06369367 | 0.117621
350433 | 2 | Complete | 0.00194 | 2 | 2 | 1 | 0 | 0 | 0 | 0 | 0 | 0 | 0 | 0 | 2023-08-14 22:23 | PlateAgilent 10_Vial2 | 0.914702 | 99.5481 | 0.01863045 | 0.001307936 | 0.0507794 | 0.01269485 | 0.2764835 | 0.01404584 | 0.7535872 | 0.1883968 | 0.04745564 | 0.1093315
350434 | 3 | Complete | 0.00197 | 2 | 2 | 1 | 0 | 0 | 0 | 0 | 0 | 0 | 0 | 0 | 2023-08-14 22:34 | PlateAgilent 10_Vial3 | 0.906302 | 99.39715 | 0.01796772 | 0.001355425 | 0.04897308 | 0.01224327 | 0.4127567 | 0.01404874 | 1.125015 | 0.2812538 | 0.05384888 | 0.1182735
350435 | 4 | Complete | 0 | 2 | 2 | 1 | 0.00217 | 0 | 0 | 0 | 0 | 0 | 0 | 0 | 2023-08-14 22:46 | PlateAgilent 10_Vial4 | 0.906302 | 98.91093 | 0.1584287 | 0.001815514 | 0.4318156 | 0.1079539 | 0.02627423 | 0.01663244 | 0.07161341 | 0.01790335 | 0.07334966 | 0.8310147
350436 | 5 | Complete | 0 | 2 | 2 | 1 | 0.00194 | 0 | 0 | 0 | 0 | 0 | 0 | 0 | 2023-08-14 22:59 | PlateAgilent 10_Vial5 | 0.917477 | 99.21371 | 0.1146391 | 0.0007797063 | 0.3124621 | 0.07811551 | 0.02421611 | 0.0148993 | 0.06600376 | 0.01650094 | 0.05128492 | 0.5961513
350437 | 6 | Complete | 0 | 2 | 2 | 1 | 0.00197 | 0 | 0 | 0 | 0 | 0 | 0 | 0 | 2023-08-14 23:11 | PlateAgilent 10_Vial6 | 0.920252 | 99.03698 | 0.09158268 | 0.00107992 | 0.249619 | 0.06240475 | 0.02292871 | 0.01449655 | 0.06249481 | 0.0156237 | 0.05956752 | 0.788942
350438 | 7 | Complete | 0 | 2 | 2 | 1 | 0 | 0.00196 | 0 | 0 | 0 | 0 | 0 | 0 | 2023-08-14 23:22 | PlateAgilent 10_Vial7 | 0.903527 | 99.55725 | 0.018674 | 0.0007565396 | 0.05089812 | 0.01272453 | 0.322327 | 0.009900635 | 0.8785389 | 0.2196347 | 0.06598098 | 0.03577103
350439 | 8 | Complete | 0 | 2 | 2 | 1 | 0 | 0.00227 | 0 | 0 | 0 | 0 | 0 | 0 | 2023-08-14 23:33 | PlateAgilent 10_Vial8 | 0.903527 | 99.81159 | 0.01844311 | 0.0007301651 | 0.0502688 | 0.0125672 | 0.0863867 | 0.00777437 | 0.2354568 | 0.0588642 | 0.04841291 | 0.03517122
350440 | 9 | Complete | 0 | 2 | 2 | 1 | 0 | 0.00185 | 0 | 0 | 0 | 0 | 0 | 0 | 2023-08-14 23:44 | PlateAgilent 10_Vial9 | 0.903527 | 99.71237 | 0.01771161 | 0.0009400428 | 0.04827502 | 0.01206875 | 0.1808954 | 0.007609571 | 0.493051 | 0.1232628 | 0.05509385 | 0.03393335
350441 | 10 | Complete | 0 | 2 | 2 | 1 | 0 | 0 | 0.0064 | 0 | 0 | 0 | 0 | 0 | 2023-08-14 23:55 | PlateAgilent 10_Vial10 | 0.900752 | 99.25612 | 0.01674917 | 0.000696858 | 0.04565176 | 0.01141294 | 0.5404786 | 0.01091913 | 1.473136 | 0.368284 | 0.06681447 | 0.1198376
350442 | 11 | Complete | 0 | 2 | 2 | 1 | 0 | 0 | 0.00197 | 0 | 0 | 0 | 0 | 0 | 2023-08-15 00:06 | PlateAgilent 10_Vial11 | 0.897902 | 99.60516 | 0.01656663 | 0.0007396516 | 0.04515424 | 0.01128856 | 0.2637529 | 0.007807731 | 0.7188885 | 0.1797221 | 0.04852867 | 0.06599277
350443 | 12 | Complete | 0 | 2 | 2 | 1 | 0 | 0 | 0.00423 | 0 | 0 | 0 | 0 | 0 | 2023-08-15 00:17 | PlateAgilent 10_Vial12 | 0.900752 | 99.43443 | 0.01649641 | 0.0007334266 | 0.04496283 | 0.01124071 | 0.3900396 | 0.00749723 | 1.063097 | 0.2657743 | 0.0559536 | 0.1030817
350444 | 13 | Complete | 0 | 2 | 2 | 1 | 0 | 0 | 0 | 0.00206 | 0 | 0 | 0 | 0 | 2023-08-15 00:29 | PlateAgilent 10_Vial13 | 0.897902 | 99.32978 | 0.01633359 | 0.000560506 | 0.04451905 | 0.01112976 | 0.3041958 | 0.008034352 | 0.8291202 | 0.20728 | 0.06457697 | 0.2851126
350445 | 14 | Complete | 0 | 2 | 2 | 1 | 0 | 0 | 0 | 0.00193 | 0 | 0 | 0 | 0 | 2023-08-15 00:41 | PlateAgilent 10_Vial14 | 0.900752 | 99.64243 | 0.01944775 | 0.0009417189 | 0.05300707 | 0.01325177 | 0.03743579 | 0.01100411 | 0.1020355 | 0.02550887 | 0.04647758 | 0.2542122
350446 | 15 | Complete | 0 | 2 | 2 | 1 | 0 | 0 | 0 | 0.00191 | 0 | 0 | 0 | 0 | 2023-08-15 00:52 | PlateAgilent 10_Vial15 | 0.897902 | 99.52366 | 0.01703139 | 0.0005029077 | 0.04642099 | 0.01160525 | 0.1779252 | 0.006513789 | 0.4849555 | 0.1212389 | 0.05387406 | 0.2275045
350447 | 16 | Complete | 0 | 2 | 2 | 1 | 0 | 0 | 0 | 0 | 0.00212 | 0 | 0 | 0 | 2023-08-15 01:04 | PlateAgilent 11_Vial1 | 0.870077 | 99.35121 | 0.02046173 | 0.0003297787 | 0.05577078 | 0.0139427 | 0.4993524 | 0.00733502 | 1.361042 | 0.3402605 | 0.04572414 | 0.08324672
350448 | 17 | Complete | 0 | 2 | 2 | 1 | 0 | 0 | 0 | 0 | 0.00194 | 0 | 0 | 0 | 2023-08-15 01:15 | PlateAgilent 11_Vial2 | 0.881177 | 99.71595 | 0.01623927 | 0.0008024777 | 0.04426198 | 0.0110655 | 0.1921342 | 0.004759278 | 0.5236837 | 0.1309209 | 0.02927518 | 0.04640365
350449 | 18 | Complete | 0 | 2 | 2 | 1 | 0 | 0 | 0 | 0 | 0.00181 | 0 | 0 | 0 | 2023-08-15 01:26 | PlateAgilent 11_Vial3 | 0.883952 | 99.57862 | 0.01652695 | 0.0006904142 | 0.04504608 | 0.01126152 | 0.3071373 | 0.007075884 | 0.8371376 | 0.2092844 | 0.03498766 | 0.06272885
350450 | 19 | Complete | 0 | 2 | 2 | 1 | 0 | 0 | 0 | 0 | 0 | 0.002 | 0 | 0 | 2023-08-15 01:37 | PlateAgilent 11_Vial4 | 0.878402 | 99.26416 | 0.01669496 | 0.0003434146 | 0.04550401 | 0.011376 | 0.4711356 | 0.006424757 | 1.284134 | 0.3210334 | 0.05121601 | 0.196793
350451 | 20 | Complete | 0 | 2 | 2 | 1 | 0 | 0 | 0 | 0 | 0 | 0.00196 | 0 | 0 | 2023-08-15 01:48 | PlateAgilent 11_Vial5 | 0.878402 | 99.69672 | 0.01592403 | 0.000311914 | 0.04340276 | 0.01085069 | 0.1154839 | 0.004163527 | 0.3147644 | 0.07869111 | 0.03117524 | 0.140693
350452 | 21 | Complete | 0 | 2 | 2 | 1 | 0 | 0 | 0 | 0 | 0 | 0.00191 | 0 | 0 | 2023-08-15 02:00 | PlateAgilent 11_Vial6 | 0.878402 | 99.52612 | 0.01597776 | 0.0006607148 | 0.04354921 | 0.0108873 | 0.2382009 | 0.006370267 | 0.6492436 | 0.1623109 | 0.03835391 | 0.1813463
350453 | 22 | Complete | 0 | 2 | 2 | 1 | 0 | 0 | 0 | 0 | 0 | 0 | 0.00208 | 0 | 2023-08-15 02:11 | PlateAgilent 11_Vial7 | 0.872852 | 99.41121 | 0.01656307 | 0.0007175447 | 0.04514454 | 0.01128613 | 0.09232703 | 0.005401561 | 0.2516478 | 0.06291196 | 0.04407586 | 0.4358279
350454 | 23 | Complete | 0 | 2 | 2 | 1 | 0 | 0 | 0 | 0 | 0 | 0 | 0.00193 | 0 | 2023-08-15 02:23 | PlateAgilent 11_Vial8 | 0.878402 | 99.70264 | 0.02014325 | 0.001100537 | 0.05490273 | 0.01372568 | 0.0163953 | 0.01040054 | 0.04468727 | 0.01117182 | 0.02883846 | 0.2319789
350455 | 24 | Complete | 0 | 2 | 2 | 1 | 0 | 0 | 0 | 0 | 0 | 0 | 0.0019 | 0 | 2023-08-15 02:35 | PlateAgilent 11_Vial9 | 0.883952 | 99.58608 | 0.01794602 | 0.0009113492 | 0.04891392 | 0.01222848 | 0.03361022 | 0.01012196 | 0.09160847 | 0.02290212 | 0.03481049 | 0.3275536
350456 | 25 | Complete | 0 | 2 | 2 | 1 | 0 | 0 | 0 | 0 | 0 | 0 | 0 | 0.0021 | 2023-08-15 02:46 | PlateAgilent 11_Vial10 | 0.881177 | 99.28146 | 0.01863608 | 0.0005938902 | 0.05079475 | 0.01269869 | 0.4951307 | 0.008019726 | 1.349535 | 0.3373837 | 0.05005249 | 0.1547216
350457 | 26 | Complete | 0 | 2 | 2 | 1 | 0 | 0 | 0 | 0 | 0 | 0 | 0 | 0.00199 | 2023-08-15 02:57 | PlateAgilent 11_Vial11 | 0.878402 | 99.69423 | 0.01816123 | 0.0003795104 | 0.04950051 | 0.01237513 | 0.1875204 | 0.006023911 | 0.5111082 | 0.127777 | 0.03030626 | 0.06977912
350458 | 27 | Complete | 0 | 2 | 2 | 1 | 0 | 0 | 0 | 0 | 0 | 0 | 0 | 0.00202 | 2023-08-15 03:08 | PlateAgilent 11_Vial12 | 0.878402 | 99.53243 | 0.01864656 | 0.0006621885 | 0.05082332 | 0.01270583 | 0.2630466 | 0.005906641 | 0.7169634 | 0.1792409 | 0.03793958 | 0.1479354
350459 | 28 | Complete | 0 | 2 | 2 | 1 | 0 | 0 | 0 | 0.00196 | 0 | 0 | 0 | 0 | 2023-08-15 03:19 | PlateAgilent 11_Vial13 | 0.878402 | 99.31433 | 0.05890189 | 0.001021797 | 0.1605438 | 0.04013595 | 0.256965 | 0.006942903 | 0.7003872 | 0.1750968 | 0.04636407 | 0.323441
350460 | 29 | Complete | 0 | 2 | 2 | 1 | 0 | 0 | 0 | 0.00197 | 0 | 0 | 0 | 0 | 2023-08-15 03:32 | PlateAgilent 11_Vial14 | 0.870077 | 99.54034 | 0.1200851 | 0.002082934 | 0.3273057 | 0.08182642 | 0.02931011 | 0.01055745 | 0.07988805 | 0.01997201 | 0.02890417 | 0.281362
350461 | 30 | Complete | 0 | 2 | 2 | 1 | 0 | 0 | 0 | 0.00192 | 0 | 0 | 0 | 0 | 2023-08-15 03:43 | PlateAgilent 11_Vial15 | 0.883952 | 99.49196 | 0.06602977 | 0.001088312 | 0.1799716 | 0.04499291 | 0.1537172 | 0.006080177 | 0.4189738 | 0.1047435 | 0.03630611 | 0.2519829