## Output
form_id | form_name | form_status | CoO | Xylose | Water 1 | AcOH 2M | TiO2 (A, p25) | CdS | ZnO | PCAT_Gee-pt/g-c3n4 | WO3 | BiVO4 | MoS2/TiO2 | MoS2/g-C3N4 | form_datetime | sample_name | Baratron_Avg | calc_%_N2_Avg | calc_%_H2_Avg | calc_%_H2_2STD | calc_%_H2_umol | calc_%_H2_umol/h | calc_%_O2_Avg | calc_%_O2_2STD | calc_%_O2_umol | calc_%_O2_umol/h | calc_%_Ar_Avg | calc_%_CO2_Avg
350492 | 1 | Complete | 0.00205 | 2 | 2 | 1 | 0 | 0 | 0 | 0 | 0 | 0 | 0 | 0 | 2023-08-16 04:47 | PlateAgilent 14_Vial1 | 0.847727 | 99.23641 | 0.0231427 | 0.001323049 | 0.06307805 | 0.01576951 | 0.6308223 | 0.01781505 | 1.719378 | 0.4298445 | 0.04917384 | 0.0604483
350493 | 2 | Complete | 0.00195 | 2 | 2 | 1 | 0 | 0 | 0 | 0 | 0 | 0 | 0 | 0 | 2023-08-16 04:58 | PlateAgilent 14_Vial2 | 0.847727 | 99.59217 | 0.02180658 | 0.0009906467 | 0.05943632 | 0.01485908 | 0.2983632 | 0.01586852 | 0.8132229 | 0.2033057 | 0.03288246 | 0.05477595
350494 | 3 | Complete | 0.00199 | 2 | 2 | 1 | 0 | 0 | 0 | 0 | 0 | 0 | 0 | 0 | 2023-08-16 05:09 | PlateAgilent 14_Vial3 | 0.844952 | 99.46285 | 0.02086897 | 0.00119178 | 0.05688076 | 0.01422019 | 0.4206608 | 0.01702928 | 1.146559 | 0.2866397 | 0.03970444 | 0.05591873
350495 | 4 | Complete | 0 | 2 | 2 | 1 | 0.00195 | 0 | 0 | 0 | 0 | 0 | 0 | 0 | 2023-08-16 05:21 | PlateAgilent 14_Vial4 | 0.850577 | 98.05327 | 1.382381 | 0.0259832 | 3.767837 | 0.9419592 | 0.0346886 | 0.01924481 | 0.09454772 | 0.02363693 | 0.04749963 | 0.4821583
350496 | 5 | Complete | 0 | 2 | 2 | 1 | 0.00295 | 0 | 0 | 0 | 0 | 0 | 0 | 0 | 2023-08-16 05:33 | PlateAgilent 14_Vial5 | 0.870077 | 97.87683 | 1.531361 | 0.02604164 | 4.173898 | 1.043475 | 0.03248051 | 0.01747529 | 0.08852932 | 0.02213233 | 0.03156375 | 0.5277643
350497 | 6 | Complete | 0 | 2 | 2 | 1 | 0.00284 | 0 | 0 | 0 | 0 | 0 | 0 | 0 | 2023-08-16 05:46 | PlateAgilent 14_Vial6 | 0.864452 | 97.82021 | 1.65156 | 0.03141265 | 4.501514 | 1.125379 | 0.03039424 | 0.01800726 | 0.08284297 | 0.02071074 | 0.03743086 | 0.4604099
350498 | 7 | Complete | 0 | 2 | 2 | 1 | 0 | 0.00207 | 0 | 0 | 0 | 0 | 0 | 0 | 2023-08-16 05:57 | PlateAgilent 14_Vial7 | 0.844952 | 99.62402 | 0.02317065 | 0.001145693 | 0.06315425 | 0.01578856 | 0.2676869 | 0.01520217 | 0.7296112 | 0.1824028 | 0.04835513 | 0.03676403
350499 | 8 | Complete | 0 | 2 | 2 | 1 | 0 | 0.00198 | 0 | 0 | 0 | 0 | 0 | 0 | 2023-08-16 06:08 | PlateAgilent 14_Vial8 | 0.847727 | 99.79411 | 0.0243076 | 0.0008452518 | 0.06625314 | 0.01656329 | 0.1142935 | 0.01306968 | 0.3115198 | 0.07787996 | 0.03277163 | 0.03452158
350500 | 9 | Complete | 0 | 2 | 2 | 1 | 0 | 0.00203 | 0 | 0 | 0 | 0 | 0 | 0 | 2023-08-16 06:19 | PlateAgilent 14_Vial9 | 0.828227 | 99.75134 | 0.02249003 | 0.001304856 | 0.06129915 | 0.01532479 | 0.1505065 | 0.01366919 | 0.4102227 | 0.1025557 | 0.03965672 | 0.03600207
350501 | 10 | Complete | 0 | 2 | 2 | 1 | 0 | 0 | 0.00192 | 0 | 0 | 0 | 0 | 0 | 2023-08-16 06:30 | PlateAgilent 14_Vial10 | 0.847727 | 99.27979 | 0.01945909 | 0.0008264395 | 0.05303797 | 0.01325949 | 0.5952516 | 0.01696093 | 1.622426 | 0.4056065 | 0.05195794 | 0.05354407
350502 | 11 | Complete | 0 | 2 | 2 | 1 | 0 | 0 | 0.00192 | 0 | 0 | 0 | 0 | 0 | 2023-08-16 06:41 | PlateAgilent 14_Vial11 | 0.850577 | 99.61063 | 0.01927326 | 0.0007658952 | 0.05253147 | 0.01313287 | 0.2831356 | 0.01450134 | 0.7717183 | 0.1929296 | 0.03393959 | 0.05302628
350503 | 12 | Complete | 0 | 2 | 2 | 1 | 0 | 0 | 0.00194 | 0 | 0 | 0 | 0 | 0 | 2023-08-16 06:52 | PlateAgilent 14_Vial12 | 0.856127 | 99.45725 | 0.01846011 | 0.001549683 | 0.05031514 | 0.01257878 | 0.4220357 | 0.01604448 | 1.150306 | 0.2875766 | 0.04113746 | 0.06112003
350504 | 13 | Complete | 0 | 2 | 2 | 1 | 0 | 0 | 0 | 0.00205 | 0 | 0 | 0 | 0 | 2023-08-16 07:03 | PlateAgilent 14_Vial13 | 0.854027 | 99.35508 | 0.1107205 | 0.00106663 | 0.3017814 | 0.07544536 | 0.3659702 | 0.01582493 | 0.9974935 | 0.2493734 | 0.0502899 | 0.1179418
350505 | 14 | Complete | 0 | 2 | 2 | 1 | 0 | 0 | 0 | 0.00194 | 0 | 0 | 0 | 0 | 2023-08-16 07:14 | PlateAgilent 14_Vial14 | 0.864452 | 99.53823 | 0.2273088 | 0.004432129 | 0.6195561 | 0.154889 | 0.08026366 | 0.01217297 | 0.2187677 | 0.05469194 | 0.03207585 | 0.1221223
350506 | 15 | Complete | 0 | 2 | 2 | 1 | 0 | 0 | 0 | 0.00196 | 0 | 0 | 0 | 0 | 2023-08-16 07:25 | PlateAgilent 14_Vial15 | 0.856127 | 99.49552 | 0.1547056 | 0.001979409 | 0.4216678 | 0.105417 | 0.1918651 | 0.01276949 | 0.5229501 | 0.1307375 | 0.03979965 | 0.11811
350507 | 16 | Complete | 0 | 2 | 2 | 1 | 0 | 0 | 0 | 0 | 0.00208 | 0 | 0 | 0 | 2023-08-16 08:23 | PlateAgilent 16_Vial1 | 0.844952 | 99.35011 | 0.02487819 | 0.0008849636 | 0.06780834 | 0.01695208 | 0.5484399 | 0.01710315 | 1.494835 | 0.3737088 | 0.04557797 | 0.0309966
350508 | 17 | Complete | 0 | 2 | 2 | 1 | 0 | 0 | 0 | 0 | 0.00192 | 0 | 0 | 0 | 2023-08-16 08:34 | PlateAgilent 16_Vial2 | 0.842177 | 99.68041 | 0.02203097 | 0.001100478 | 0.0600479 | 0.01501198 | 0.2443843 | 0.01268529 | 0.6660972 | 0.1665243 | 0.0289786 | 0.02419517
350509 | 18 | Complete | 0 | 2 | 2 | 1 | 0 | 0 | 0 | 0 | 0.00193 | 0 | 0 | 0 | 2023-08-16 08:45 | PlateAgilent 16_Vial3 | 0.836627 | 99.5539 | 0.02129555 | 0.0008967361 | 0.05804345 | 0.01451086 | 0.3641435 | 0.01358528 | 0.9925146 | 0.2481287 | 0.03502346 | 0.02563323
350510 | 19 | Complete | 0 | 2 | 2 | 1 | 0 | 0 | 0 | 0 | 0 | 0.00219 | 0 | 0 | 2023-08-16 08:56 | PlateAgilent 16_Vial4 | 0.839402 | 99.435 | 0.02011115 | 0.0009085105 | 0.05481522 | 0.0137038 | 0.4273054 | 0.01274995 | 1.16467 | 0.2911674 | 0.04559088 | 0.07199389
350511 | 20 | Complete | 0 | 2 | 2 | 1 | 0 | 0 | 0 | 0 | 0 | 0.00243 | 0 | 0 | 2023-08-16 09:07 | PlateAgilent 16_Vial5 | 0.833777 | 99.75644 | 0.01952103 | 0.001051017 | 0.0532068 | 0.0133017 | 0.1313101 | 0.009201547 | 0.3579005 | 0.08947513 | 0.02972564 | 0.06300171
350512 | 21 | Complete | 0 | 2 | 2 | 1 | 0 | 0 | 0 | 0 | 0 | 0.00188 | 0 | 0 | 2023-08-16 09:18 | PlateAgilent 16_Vial6 | 0.839402 | 99.69214 | 0.01951274 | 0.0008126367 | 0.05318419 | 0.01329605 | 0.1602013 | 0.009783762 | 0.4366469 | 0.1091617 | 0.03601741 | 0.09212818
350513 | 22 | Complete | 0 | 2 | 2 | 1 | 0 | 0 | 0 | 0 | 0 | 0 | 0.00204 | 0 | 2023-08-16 09:29 | PlateAgilent 16_Vial7 | 0.822602 | 99.55525 | 0.01875476 | 0.000780436 | 0.05111822 | 0.01277956 | 0.176655 | 0.008259805 | 0.4814933 | 0.1203733 | 0.04651921 | 0.2028207
350514 | 23 | Complete | 0 | 2 | 2 | 1 | 0 | 0 | 0 | 0 | 0 | 0 | 0.00199 | 0 | 2023-08-16 09:40 | PlateAgilent 16_Vial8 | 0.844952 | 99.77784 | 0.01853771 | 0.0009063195 | 0.05052665 | 0.01263166 | 0.04684078 | 0.006981329 | 0.1276699 | 0.03191747 | 0.02877548 | 0.1280057
350515 | 24 | Complete | 0 | 2 | 2 | 1 | 0 | 0 | 0 | 0 | 0 | 0 | 0.00202 | 0 | 2023-08-16 09:51 | PlateAgilent 16_Vial9 | 0.828227 | 99.69193 | 0.01838632 | 0.0009328504 | 0.05011402 | 0.0125285 | 0.09945616 | 0.006640876 | 0.2710791 | 0.06776977 | 0.03572044 | 0.1545114
350516 | 25 | Complete | 0 | 2 | 2 | 1 | 0 | 0 | 0 | 0 | 0 | 0 | 0 | 0.00214 | 2023-08-16 10:02 | PlateAgilent 16_Vial10 | 0.831002 | 99.39005 | 0.01903672 | 0.0005581562 | 0.05188674 | 0.01297169 | 0.4889776 | 0.01054876 | 1.332764 | 0.333191 | 0.04532677 | 0.05660979
350517 | 26 | Complete | 0 | 2 | 2 | 1 | 0 | 0 | 0 | 0 | 0 | 0 | 0 | 0.00203 | 2023-08-16 10:13 | PlateAgilent 16_Vial11 | 0.839402 | 99.70382 | 0.02042628 | 0.0004705311 | 0.05567414 | 0.01391854 | 0.2019393 | 0.005886468 | 0.5504086 | 0.1376022 | 0.0284066 | 0.04540751
350518 | 27 | Complete | 0 | 2 | 2 | 1 | 0 | 0 | 0 | 0 | 0 | 0 | 0 | 0.002 | 2023-08-16 10:24 | PlateAgilent 16_Vial12 | 0.836627 | 99.62034 | 0.0221108 | 0.0002685308 | 0.06026549 | 0.01506637 | 0.2534576 | 0.008635226 | 0.6908275 | 0.1727069 | 0.03537213 | 0.06871805
350519 | 28 | Complete | 0 | 2 | 2 | 1 | 0 | 0 | 0 | 0.00203 | 0 | 0 | 0 | 0 | 2023-08-16 10:36 | PlateAgilent 16_Vial13 | 0.836627 | 99.4204 | 0.1154201 | 0.001962118 | 0.3145906 | 0.07864766 | 0.3017504 | 0.007922442 | 0.8224552 | 0.2056138 | 0.04445084 | 0.1179764
350520 | 29 | Complete | 0 | 2 | 2 | 1 | 0 | 0 | 0 | 0.00203 | 0 | 0 | 0 | 0 | 2023-08-16 10:47 | PlateAgilent 16_Vial14 | 0.844952 | 99.57406 | 0.2262053 | 0.00427511 | 0.6165484 | 0.1541371 | 0.05786146 | 0.006001431 | 0.157708 | 0.039427 | 0.02754309 | 0.1143267
350521 | 30 | Complete | 0 | 2 | 2 | 1 | 0 | 0 | 0 | 0.00195 | 0 | 0 | 0 | 0 | 2023-08-16 10:58 | PlateAgilent 16_Vial15 | 0.842177 | 99.58258 | 0.1523516 | 0.002525 | 0.4152516 | 0.1038129 | 0.1039032 | 0.0055903 | 0.2832001 | 0.07080002 | 0.03550853 | 0.1256517