## Output
form_id | form_name | form_status | 10_Pt/TiO2 | 20_Xylose-0.25M | 21_NaOH-0.5M | 24_AcidViolet43 | water | 22_CitricAcid-0.5M | form_datetime | sample_name | Baratron_Avg | calc_%_N2_Avg | calc_%_H2_Avg | calc_%_H2_2STD | calc_%_H2_umol | calc_%_H2_umol/h | calc_%_O2_Avg | calc_%_O2_2STD | calc_%_O2_umol | calc_%_O2_umol/h | calc_%_Ar_Avg | calc_%_CO2_Avg
352656 | opt7ComponentBayesianLive-0003-1 | Complete | 0.0005 | 0.5 | 0.25 | 0.75 | 3.5 | 0 | 2023-10-07 17:14 | PlateAgilent 5_Vial1 | 0.727846 | 99.80768 | 0.07642897 | 0.0004553041 | 0.2083159 | 0.05207897 | 0.03215062 | 0.004995357 | 0.08763018 | 0.02190755 | 0.06665031 | 0.01708537
352657 | opt7ComponentBayesianLive-0003-2 | Complete | 0.00097 | 0.5 | 0.25 | 2.5 | 1.75 | 0 | 2023-10-07 17:26 | PlateAgilent 5_Vial2 | 0.733411 | 99.84751 | 0.06189529 | 0.000888175 | 0.1687027 | 0.04217566 | 0.02769123 | 0.006154875 | 0.0754756 | 0.0188689 | 0.04782489 | 0.0150781
352658 | opt7ComponentBayesianLive-0003-3 | Complete | 0.00096 | 0.5 | 0.25 | 1.5 | 2.5 | 0.25 | 2023-10-07 17:38 | PlateAgilent 5_Vial3 | 0.744541 | 98.73398 | 0.3510034 | 0.004978719 | 0.9566997 | 0.2391749 | 0.03521481 | 0.006319352 | 0.09598196 | 0.02399549 | 0.04153755 | 0.8382679
352659 | opt7ComponentBayesianLive-0003-4 | Complete | 0.00168 | 0.5 | 0.25 | 2.25 | 2 | 0 | 2023-10-07 17:50 | PlateAgilent 5_Vial4 | 0.733411 | 99.77732 | 0.1422689 | 0.002112216 | 0.3877701 | 0.09694253 | 0.02447424 | 0.006551549 | 0.06670732 | 0.01667683 | 0.04161295 | 0.01432374
352660 | opt7ComponentBayesianLive-0003-5 | Complete | 0.0011 | 0.5 | 0.25 | 2.25 | 2 | 0 | 2023-10-07 18:02 | PlateAgilent 5_Vial5 | 0.725041 | 99.82485 | 0.09781886 | 0.0009340951 | 0.2666164 | 0.06665411 | 0.02382986 | 0.004822308 | 0.064951 | 0.01623775 | 0.03961662 | 0.01388595
352661 | opt7ComponentBayesianLive-0003-6 | Complete | 0.00102 | 0.5 | 0.25 | 1.25 | 2.75 | 0.25 | 2023-10-07 18:14 | PlateAgilent 5_Vial6 | 0.741766 | 98.74253 | 0.4056432 | 0.005136392 | 1.105627 | 0.2764067 | 0.02669706 | 0.005912908 | 0.07276589 | 0.01819147 | 0.03760507 | 0.787525
352662 | opt7ComponentBayesianLive-0003-7 | Complete | 0.00106 | 0.5 | 0.25 | 1.75 | 2.5 | 0 | 2023-10-07 18:26 | PlateAgilent 5_Vial7 | 0.727846 | 99.8195 | 0.1073378 | 0.0006294059 | 0.2925613 | 0.07314031 | 0.02238697 | 0.005303915 | 0.06101823 | 0.01525456 | 0.03749284 | 0.01328169
352663 | opt7ComponentBayesianLive-0003-8 | Complete | 0.00046 | 0.5 | 0.25 | 3.5 | 0.5 | 0.25 | 2023-10-07 18:36 | PlateAgilent 5_Vial8 | 0.736201 | 99.40313 | 0.08240755 | 0.001505639 | 0.2246111 | 0.05615279 | 0.06660302 | 0.002135463 | 0.1815341 | 0.04538353 | 0.03614155 | 0.4117134
352664 | opt7ComponentBayesianLive-0003-9 | Complete | 0.00094 | 0.25 | 0.25 | 1.75 | 2.75 | 0 | 2023-10-07 18:48 | PlateAgilent 5_Vial9 | 0.722266 | 99.82981 | 0.09514892 | 0.000459205 | 0.2593392 | 0.06483481 | 0.02223183 | 0.005679339 | 0.06059539 | 0.01514885 | 0.03949314 | 0.01331119
352665 | opt7ComponentBayesianLive-0003-10 | Complete | 0.00142 | 0.25 | 0.25 | 1.75 | 2.75 | 0 | 2023-10-07 19:00 | PlateAgilent 5_Vial10 | 0.730606 | 99.64887 | 0.2773625 | 0.003206503 | 0.7559829 | 0.1889957 | 0.02237651 | 0.005352342 | 0.06098973 | 0.01524743 | 0.0390081 | 0.01238028
352666 | opt7ComponentBayesianLive-0003-11 | Complete | 0.00134 | 0.25 | 0.25 | 1.75 | 2.5 | 0.25 | 2023-10-07 19:12 | PlateAgilent 5_Vial11 | 0.741766 | 98.62624 | 0.4492361 | 0.004803098 | 1.224444 | 0.306111 | 0.02316817 | 0.004949017 | 0.06314749 | 0.01578687 | 0.03802172 | 0.8633364
352667 | opt7ComponentBayesianLive-0003-12 | Complete | 0.00038 | 0.25 | 0.25 | 3.25 | 1.25 | 0 | 2023-10-07 19:24 | PlateAgilent 5_Vial12 | 0.725041 | 99.87253 | 0.05458101 | 0.0006531454 | 0.1487667 | 0.03719169 | 0.02125637 | 0.0050451 | 0.05793666 | 0.01448416 | 0.03870991 | 0.0129239
352668 | opt7ComponentBayesianLive-0003-13 | Complete | 0.00306 | 0.25 | 0.25 | 3 | 1.25 | 0.25 | 2023-10-07 19:36 | PlateAgilent 5_Vial13 | 0.755701 | 97.14959 | 1.233205 | 0.01331518 | 3.36124 | 0.84031 | 0.02274776 | 0.004719792 | 0.06200161 | 0.0155004 | 0.03670679 | 1.557755
352669 | opt7ComponentBayesianLive-0003-14 | Complete | 0.00289 | 2 | 0 | 0 | 3 | 0 | 2023-10-07 19:48 | PlateAgilent 5_Vial14 | 0.741766 | 98.60272 | 1.205597 | 0.4153147 | 3.285992 | 0.821498 | 0.02121275 | 0.004372264 | 0.05781776 | 0.01445444 | 0.03484207 | 0.1356321
352670 | opt7ComponentBayesianLive-0003-15 | Complete | 0.00289 | 2 | 0 | 0 | 3 | 0 | 2023-10-07 20:00 | PlateAgilent 5_Vial15 | 0.733411 | 98.66865 | 1.07064 | 0.008798183 | 2.918152 | 0.729538 | 0.02138302 | 0.004794289 | 0.05828185 | 0.01457046 | 0.05267293 | 0.1866547
352671 | opt7ComponentBayesianLive-0003-16 | Complete | 0.00199 | 0.25 | 0.25 | 0 | 1 | 3.5 | 2023-10-07 20:29 | PlateAgilent 6_Vial1 | 0.744541 | 97.87224 | 0.5230985 | 0.005566153 | 1.425765 | 0.3564411 | 0.06100285 | 0.001852977 | 0.1662702 | 0.04156755 | 0.06139122 | 1.482269
352672 | opt7ComponentBayesianLive-0003-17 | Complete | 0.00197 | 0.25 | 0.25 | 0 | 0.5 | 4 | 2023-10-07 20:41 | PlateAgilent 6_Vial2 | 0.738961 | 97.29612 | 1.177598 | 0.01029638 | 3.209677 | 0.8024193 | 0.03261064 | 0.00453396 | 0.08888401 | 0.022221 | 0.04577607 | 1.447898
352673 | opt7ComponentBayesianLive-0003-18 | Complete | 0.00145 | 0.25 | 0.25 | 0 | 0.5 | 4 | 2023-10-07 20:52 | PlateAgilent 6_Vial3 | 0.744541 | 97.41811 | 1.205279 | 0.01075766 | 3.285125 | 0.8212811 | 0.04115841 | 0.001561919 | 0.1121819 | 0.02804548 | 0.04125927 | 1.294195
352674 | opt7ComponentBayesianLive-0003-19 | Complete | 0.004 | 0.25 | 0.25 | 0.25 | 2 | 2.25 | 2023-10-07 21:04 | PlateAgilent 6_Vial4 | 0.758476 | 95.87476 | 2.142919 | 0.03532026 | 5.840769 | 1.460192 | 0.02232773 | 0.003699777 | 0.06085678 | 0.01521419 | 0.03739595 | 1.922599
352675 | opt7ComponentBayesianLive-0003-20 | Complete | 0.00447 | 0.25 | 0.25 | 0.25 | 2 | 2.25 | 2023-10-07 21:15 | PlateAgilent 6_Vial5 | 0.761326 | 95.43067 | 2.456922 | 0.04359422 | 6.69662 | 1.674155 | 0.02157589 | 0.003586005 | 0.05880753 | 0.01470188 | 0.03665161 | 2.054181
352676 | opt7ComponentBayesianLive-0003-21 | Complete | 0.001 | 0.25 | 0.25 | 0 | 0.25 | 4.25 | 2023-10-07 21:26 | PlateAgilent 6_Vial6 | 0.736201 | 98.1078 | 0.8052132 | 0.007012875 | 2.1947 | 0.548675 | 0.04559812 | 0.001696024 | 0.1242829 | 0.03107071 | 0.03847077 | 1.00292
352677 | opt7ComponentBayesianLive-0003-22 | Complete | 0.00442 | 0.25 | 0.25 | 0 | 1.25 | 3.25 | 2023-10-07 21:38 | PlateAgilent 6_Vial7 | 0.764027 | 95.71848 | 2.136616 | 0.03330868 | 5.823589 | 1.455897 | 0.02065362 | 0.003986779 | 0.05629379 | 0.01407345 | 0.03817 | 2.086085
352678 | opt7ComponentBayesianLive-0003-23 | Complete | 0.0039 | 0.25 | 0.25 | 1 | 1.75 | 1.75 | 2023-10-07 21:50 | PlateAgilent 6_Vial8 | 0.752926 | 96.58996 | 1.640995 | 0.02388144 | 4.472718 | 1.11818 | 0.02022817 | 0.003290341 | 0.05513418 | 0.01378355 | 0.03610504 | 1.712708
352679 | opt7ComponentBayesianLive-0003-24 | Complete | 0.0045 | 0.25 | 0.25 | 0.75 | 1.5 | 2.25 | 2023-10-07 22:01 | PlateAgilent 6_Vial9 | 0.758476 | 95.78871 | 2.123075 | 0.03970809 | 5.786681 | 1.44667 | 0.01989754 | 0.002781143 | 0.054233 | 0.01355825 | 0.03586861 | 2.032446
352680 | opt7ComponentBayesianLive-0003-25 | Complete | 0.00349 | 0.25 | 0.25 | 0 | 2 | 2.5 | 2023-10-07 22:13 | PlateAgilent 6_Vial10 | 0.769652 | 95.40054 | 2.399575 | 0.04269402 | 6.540316 | 1.635079 | 0.02019609 | 0.003266922 | 0.05504673 | 0.01376168 | 0.03718491 | 2.142506
352681 | opt7ComponentBayesianLive-0003-26 | Complete | 0.00147 | 0.25 | 0.25 | 0.25 | 0.5 | 3.75 | 2023-10-07 22:25 | PlateAgilent 6_Vial11 | 0.747346 | 97.65448 | 1.051426 | 0.01247947 | 2.86578 | 0.7164451 | 0.0227163 | 0.003798319 | 0.06191585 | 0.01547896 | 0.03691528 | 1.234466
352682 | opt7ComponentBayesianLive-0003-27 | Complete | 0.00462 | 0.25 | 4.5 | 0 | 0.25 | 0 | 2023-10-07 22:37 | PlateAgilent 6_Vial12 | 0.727846 | 99.15334 | 0.7767813 | 0.009263693 | 2.117206 | 0.5293015 | 0.01903109 | 0.004848735 | 0.05187139 | 0.01296785 | 0.03785687 | 0.01299507
352683 | opt7ComponentBayesianLive-0003-28 | Complete | 0.00451 | 0.25 | 4.75 | 0 | 0 | 0 | 2023-10-07 22:49 | PlateAgilent 6_Vial13 | 0.730606 | 99.32584 | 0.6073509 | 0.006178682 | 1.655404 | 0.413851 | 0.01885276 | 0.004180763 | 0.05138534 | 0.01284633 | 0.03633911 | 0.01161725
352684 | opt7ComponentBayesianLive-0003-29 | Complete | 0.00295 | 2 | 0 | 0 | 3 | 0 | 2023-10-07 23:00 | PlateAgilent 6_Vial14 | 0.744541 | 98.49464 | 1.331395 | 0.0164528 | 3.62887 | 0.9072174 | 0.01886832 | 0.004204546 | 0.05142777 | 0.01285694 | 0.0348092 | 0.1202886
352685 | opt7ComponentBayesianLive-0003-30 | Complete | 0.00298 | 2 | 0 | 0 | 3 | 0 | 2023-10-07 23:12 | PlateAgilent 6_Vial15 | 0.733411 | 98.75354 | 1.011187 | 0.01072772 | 2.756105 | 0.6890261 | 0.01903253 | 0.004631144 | 0.05187532 | 0.01296883 | 0.05000866 | 0.1662292