## Output
form_id | form_name | form_status | 10_Pt/TiO2 | 20_Xylose-0.25M | 21_NaOH-0.5M | 22_CitricAcid-0.5M | 23_AcidYellow73 | 25_AcidGreen1 | water | 24_AcidViolet43 | form_datetime | sample_name | Baratron_Avg | calc_%_N2_Avg | calc_%_H2_Avg | calc_%_H2_2STD | calc_%_H2_umol | calc_%_H2_umol/h | calc_%_O2_Avg | calc_%_O2_2STD | calc_%_O2_umol | calc_%_O2_umol/h | calc_%_Ar_Avg | calc_%_CO2_Avg
352686 | opt7ComponentBayesianLive-0004-1 | Complete | 0.00045 | 0.5 | 1.25 | 0.75 | 0.25 | 0.5 | 1.75 | 0 | 2023-10-08 00:04 | PlateAgilent 7_Vial1 | 0.741766 | 98.64459 | 0.5165744 | 0.006427633 | 1.407982 | 0.3519956 | 0.02644702 | 0.00308937 | 0.07208436 | 0.01802109 | 0.04057366 | 0.7718145
352687 | opt7ComponentBayesianLive-0004-2 | Complete | 0.00047 | 1.25 | 0.25 | 0.75 | 0.5 | 0.5 | 1.75 | 0 | 2023-10-08 00:15 | PlateAgilent 7_Vial2 | 0.744541 | 98.4516 | 0.6322353 | 0.006209271 | 1.723229 | 0.4308073 | 0.02365397 | 0.004065003 | 0.06447159 | 0.0161179 | 0.03435151 | 0.8581576
352688 | opt7ComponentBayesianLive-0004-3 | Complete | 0.00041 | 0.75 | 0 | 0.75 | 1.25 | 0.25 | 1.75 | 0.25 | 2023-10-08 00:27 | PlateAgilent 7_Vial3 | 0.744541 | 98.7626 | 0.5193408 | 0.004752181 | 1.415523 | 0.3538806 | 0.0222072 | 0.00506631 | 0.06052824 | 0.01513206 | 0.03444896 | 0.6614043
352689 | opt7ComponentBayesianLive-0004-4 | Complete | 0.0005 | 0.25 | 0.75 | 0.5 | 1.75 | 0.5 | 1.25 | 0 | 2023-10-08 00:39 | PlateAgilent 7_Vial4 | 0.733411 | 98.86104 | 0.4938959 | 0.005786136 | 1.34617 | 0.3365424 | 0.02147037 | 0.004184831 | 0.05851994 | 0.01462999 | 0.03359487 | 0.5899983
352690 | opt7ComponentBayesianLive-0004-5 | Complete | 0.00047 | 1.25 | 1.25 | 0.75 | 0.25 | 0 | 0.75 | 0.75 | 2023-10-08 00:51 | PlateAgilent 7_Vial5 | 0.733411 | 99.06005 | 0.4054219 | 0.004230827 | 1.105024 | 0.2762559 | 0.02098413 | 0.004024201 | 0.05719464 | 0.01429866 | 0.03287131 | 0.4806761
352691 | opt7ComponentBayesianLive-0004-6 | Complete | 0.00049 | 0.25 | 1.25 | 1 | 0 | 1 | 1.5 | 0 | 2023-10-08 01:03 | PlateAgilent 7_Vial6 | 0.736201 | 98.27284 | 0.6582456 | 0.006441208 | 1.794123 | 0.4485308 | 0.02067791 | 0.004325229 | 0.05636 | 0.01409 | 0.03476858 | 1.013463
352692 | opt7ComponentBayesianLive-0004-7 | Complete | 0.00049 | 1.25 | 0.5 | 0.75 | 0 | 1 | 1 | 0.5 | 2023-10-08 01:15 | PlateAgilent 7_Vial7 | 0.730606 | 98.90083 | 0.295743 | 0.00416206 | 0.8060812 | 0.2015203 | 0.02073571 | 0.004351384 | 0.05651754 | 0.01412938 | 0.03306053 | 0.7496345
352693 | opt7ComponentBayesianLive-0004-8 | Complete | 0.00048 | 0.25 | 0.5 | 0.5 | 2 | 0 | 1.75 | 0 | 2023-10-08 01:26 | PlateAgilent 7_Vial8 | 0.733411 | 98.35964 | 0.3780357 | 0.005251802 | 1.030379 | 0.2575948 | 0.2652321 | 0.003845216 | 0.7229202 | 0.1807301 | 0.05899789 | 0.9380951
352694 | opt7ComponentBayesianLive-0004-9 | Complete | 0.00044 | 0.5 | 1.25 | 1 | 0.5 | 1 | 0.75 | 0 | 2023-10-08 01:38 | PlateAgilent 7_Vial9 | 0.736201 | 98.71633 | 0.4618472 | 0.003282781 | 1.258817 | 0.3147042 | 0.01982942 | 0.003958558 | 0.05404735 | 0.01351184 | 0.03485243 | 0.7671409
352695 | opt7ComponentBayesianLive-0004-10 | Complete | 0.00045 | 1 | 0.25 | 0.75 | 1.5 | 0.25 | 0.75 | 0.5 | 2023-10-08 01:49 | PlateAgilent 7_Vial10 | 0.741766 | 98.92685 | 0.4234347 | 0.004542283 | 1.154119 | 0.2885298 | 0.01995573 | 0.004380513 | 0.05439161 | 0.0135979 | 0.0332854 | 0.5964732
352696 | opt7ComponentBayesianLive-0004-11 | Complete | 0.00049 | 0.75 | 0 | 0.75 | 1.75 | 1 | 0.75 | 0 | 2023-10-08 02:01 | PlateAgilent 7_Vial11 | 0.736201 | 98.35068 | 0.6820069 | 0.005551708 | 1.858888 | 0.4647219 | 0.02025481 | 0.004542701 | 0.05520679 | 0.0138017 | 0.03538858 | 0.9116725
352697 | opt7ComponentBayesianLive-0004-12 | Complete | 0.00047 | 0.5 | 0.25 | 0.5 | 0 | 0.25 | 3.25 | 0.25 | 2023-10-08 02:13 | PlateAgilent 7_Vial12 | 0.741766 | 98.41906 | 0.5955538 | 0.004853776 | 1.62325 | 0.4058124 | 0.01987831 | 0.003851509 | 0.05418059 | 0.01354515 | 0.03899291 | 0.9265102
352698 | opt7ComponentBayesianLive-0004-13 | Complete | 0.00048 | 0.5 | 0.25 | 1 | 0 | 0.75 | 2.25 | 0.25 | 2023-10-08 02:25 | PlateAgilent 7_Vial13 | 0.738961 | 98.57568 | 0.5087995 | 0.00456499 | 1.386791 | 0.3466977 | 0.02248371 | 0.004127261 | 0.06128191 | 0.01532048 | 0.03572864 | 0.8573074
352699 | opt7ComponentBayesianLive-0004-14 | Complete | 0.00307 | 2 | 0 | 0 | 0 | 0 | 3 | 0 | 2023-10-08 02:37 | PlateAgilent 7_Vial14 | 0.738961 | 98.56288 | 1.269822 | 0.01229012 | 3.461044 | 0.865261 | 0.01872943 | 0.004199729 | 0.05104921 | 0.0127623 | 0.03577636 | 0.1127952
352700 | opt7ComponentBayesianLive-0004-15 | Complete | 0.00291 | 2 | 0 | 0 | 0 | 0 | 3 | 0 | 2023-10-08 02:49 | PlateAgilent 7_Vial15 | 0.730606 | 98.90125 | 0.8948303 | 0.009403867 | 2.438962 | 0.6097405 | 0.01917024 | 0.004407815 | 0.05225066 | 0.01306266 | 0.04959074 | 0.1351592
352701 | opt7ComponentBayesianLive-0004-16 | Complete | 0.00048 | 0.25 | 1.5 | 1 | 1.75 | 0 | 0.5 | 0 | 2023-10-08 03:28 | PlateAgilent 9_Vial1 | 0.736201 | 98.79953 | 0.2169153 | 0.002888123 | 0.5912274 | 0.1478069 | 0.2563245 | 0.00303709 | 0.6986416 | 0.1746604 | 0.05755926 | 0.6696661
352702 | opt7ComponentBayesianLive-0004-17 | Complete | 0.00055 | 2.5 | 0 | 0.75 | 0.25 | 0.25 | 1.25 | 0 | 2023-10-08 03:39 | PlateAgilent 9_Vial2 | 0.741766 | 98.58349 | 0.614052 | 0.006956387 | 1.673669 | 0.4184172 | 0.02689235 | 0.002724167 | 0.07329815 | 0.01832454 | 0.0405647 | 0.7350014
352703 | opt7ComponentBayesianLive-0004-18 | Complete | 0.00052 | 0.75 | 0.25 | 1 | 1 | 0.5 | 1.25 | 0.25 | 2023-10-08 03:51 | PlateAgilent 9_Vial3 | 0.736201 | 98.73632 | 0.4751416 | 0.005062868 | 1.295052 | 0.3237631 | 0.02193792 | 0.004442889 | 0.05979431 | 0.01494858 | 0.03591867 | 0.7306848
352704 | opt7ComponentBayesianLive-0004-19 | Complete | 0.00054 | 0.75 | 1 | 1 | 0.25 | 0.25 | 1.5 | 0.25 | 2023-10-08 04:03 | PlateAgilent 9_Vial4 | 0.744541 | 98.5825 | 0.5498491 | 0.004895259 | 1.498676 | 0.374669 | 0.02030773 | 0.003213229 | 0.05535103 | 0.01383776 | 0.03554794 | 0.8117936
352705 | opt7ComponentBayesianLive-0004-20 | Complete | 0.0005 | 0.75 | 0.25 | 1 | 0 | 1.75 | 0.75 | 0.5 | 2023-10-08 04:15 | PlateAgilent 9_Vial5 | 0.741766 | 98.82916 | 0.3810669 | 0.003171428 | 1.038641 | 0.2596603 | 0.0218411 | 0.003182477 | 0.0595304 | 0.0148826 | 0.0343637 | 0.7335698
352706 | opt7ComponentBayesianLive-0004-21 | Complete | 0.00051 | 1.5 | 0.25 | 0.75 | 0.5 | 0.5 | 1 | 0.5 | 2023-10-08 04:27 | PlateAgilent 9_Vial6 | 0.736201 | 98.8288 | 0.4558224 | 0.004796847 | 1.242396 | 0.3105989 | 0.01988131 | 0.003145025 | 0.05418877 | 0.01354719 | 0.03220002 | 0.6632956
352707 | opt7ComponentBayesianLive-0004-22 | Complete | 0.00044 | 0.25 | 0.25 | 0.75 | 0 | 3 | 0.75 | 0 | 2023-10-08 04:39 | PlateAgilent 9_Vial7 | 0.738961 | 98.6797 | 0.292248 | 0.003245483 | 0.7965551 | 0.1991388 | 0.02101318 | 0.003171797 | 0.05727382 | 0.01431846 | 0.03708265 | 0.969957
352708 | opt7ComponentBayesianLive-0004-23 | Complete | 0.00048 | 2 | 1.25 | 0.75 | 0 | 0.25 | 0.75 | 0 | 2023-10-08 04:51 | PlateAgilent 9_Vial8 | 0.744541 | 98.39001 | 0.7934999 | 0.008200131 | 2.162774 | 0.5406935 | 0.01867838 | 0.002469248 | 0.05091004 | 0.01272751 | 0.03208715 | 0.7657278
352709 | opt7ComponentBayesianLive-0004-24 | Complete | 0.00042 | 0.25 | 0.25 | 0.75 | 2 | 0 | 1.25 | 0.5 | 2023-10-08 05:03 | PlateAgilent 9_Vial9 | 0.738961 | 98.41771 | 0.6502996 | 0.004841513 | 1.772466 | 0.4431164 | 0.01809797 | 0.003294936 | 0.04932809 | 0.01233202 | 0.03472308 | 0.879171
352710 | opt7ComponentBayesianLive-0004-25 | Complete | 0.00049 | 0.5 | 1 | 0.75 | 1 | 0.75 | 1 | 0 | 2023-10-08 05:15 | PlateAgilent 9_Vial10 | 0.741766 | 98.42542 | 0.7005096 | 0.006073431 | 1.909319 | 0.4773296 | 0.01801589 | 0.002889745 | 0.04910436 | 0.01227609 | 0.03488524 | 0.8211657
352711 | opt7ComponentBayesianLive-0004-26 | Complete | 0.00052 | 0.5 | 0.75 | 1 | 0.25 | 0.75 | 1.75 | 0 | 2023-10-08 05:27 | PlateAgilent 9_Vial11 | 0.741766 | 98.30133 | 0.6905783 | 0.006019845 | 1.88225 | 0.4705624 | 0.01805778 | 0.002279516 | 0.04921852 | 0.01230463 | 0.0362184 | 0.9538122
352712 | opt7ComponentBayesianLive-0004-27 | Complete | 0.00042 | 0.25 | 1 | 1 | 1 | 0.25 | 1 | 0.5 | 2023-10-08 05:39 | PlateAgilent 9_Vial12 | 0.736201 | 98.7391 | 0.4691513 | 0.005655501 | 1.278725 | 0.3196813 | 0.01724156 | 0.002453022 | 0.04699384 | 0.01174846 | 0.03435204 | 0.7401567
352713 | opt7ComponentBayesianLive-0004-28 | Complete | 0.0005 | 0.75 | 0.25 | 1 | 0.5 | 0.75 | 1.5 | 0.25 | 2023-10-08 05:51 | PlateAgilent 9_Vial13 | 0.741766 | 98.41811 | 0.6531778 | 0.006066184 | 1.78031 | 0.4450776 | 0.01747515 | 0.001809282 | 0.04763051 | 0.01190763 | 0.03486628 | 0.8763689
352714 | opt7ComponentBayesianLive-0004-29 | Complete | 0.00297 | 2 | 0 | 0 | 0 | 0 | 3 | 0 | 2023-10-08 06:03 | PlateAgilent 9_Vial14 | 0.747346 | 98.31104 | 1.50866 | 0.01765898 | 4.112023 | 1.028006 | 0.01685482 | 0.002706724 | 0.04593974 | 0.01148493 | 0.03485956 | 0.1285824
352715 | opt7ComponentBayesianLive-0004-30 | Complete | 0.00303 | 2 | 0 | 0 | 0 | 0 | 3 | 0 | 2023-10-08 06:14 | PlateAgilent 9_Vial15 | 0.730606 | 98.55024 | 1.213584 | 0.01286424 | 3.307761 | 0.8269402 | 0.01663196 | 0.002253948 | 0.04533229 | 0.01133307 | 0.04913016 | 0.1704181