## Output
form_id | form_name | form_status | 10_Pt/TiO2 | 20_Xylose-0.25M | 21_NaOH-0.5M | 22_CitricAcid-0.5M | 23_AcidYellow73 | 25_AcidGreen1 | 24_AcidViolet43 | water | form_datetime | sample_name | Baratron_Avg | calc_%_N2_Avg | calc_%_H2_Avg | calc_%_H2_2STD | calc_%_H2_umol | calc_%_H2_umol/h | calc_%_O2_Avg | calc_%_O2_2STD | calc_%_O2_umol | calc_%_O2_umol/h | calc_%_Ar_Avg | calc_%_CO2_Avg
352776 | opt7ComponentBayesianLive-0007-1 | Complete | 0.00042 | 1.5 | 0.5 | 1 | 0.25 | 0 | 0.5 | 1.25 | 2023-10-09 07:34 | PlateAgilent 14_Vial1 | 0.738961 | 98.94109 | 0.1635907 | 0.002189295 | 0.4458851 | 0.1114713 | 0.2374279 | 0.002701566 | 0.6471367 | 0.1617842 | 0.05459947 | 0.60329
352777 | opt7ComponentBayesianLive-0007-2 | Complete | 0.00041 | 1 | 0.5 | 0.75 | 0.25 | 0.25 | 1 | 1.25 | 2023-10-09 07:46 | PlateAgilent 14_Vial2 | 0.725041 | 99.16333 | 0.1866572 | 0.002724049 | 0.5087556 | 0.1271889 | 0.02339947 | 0.004596526 | 0.06377792 | 0.01594448 | 0.0374007 | 0.5892126
352778 | opt7ComponentBayesianLive-0007-3 | Complete | 0.0004 | 0.25 | 0.25 | 2.5 | 0 | 0 | 1 | 1 | 2023-10-09 07:57 | PlateAgilent 14_Vial3 | 0.736201 | 99.1135 | 0.2525349 | 0.003869405 | 0.6883126 | 0.1720782 | 0.09816185 | 0.002337259 | 0.2675513 | 0.06688782 | 0.03703309 | 0.4987715
352779 | opt7ComponentBayesianLive-0007-4 | Complete | 0.0004 | 1.25 | 0.5 | 0.75 | 0.25 | 0.25 | 0 | 2 | 2023-10-09 08:09 | PlateAgilent 14_Vial4 | 0.738961 | 98.52833 | 0.5924231 | 0.008462665 | 1.614717 | 0.4036792 | 0.02061405 | 0.004575003 | 0.05618595 | 0.01404649 | 0.03312215 | 0.825513
352780 | opt7ComponentBayesianLive-0007-5 | Complete | 0.00048 | 1 | 0.5 | 1 | 0.25 | 0.25 | 0 | 2 | 2023-10-09 08:21 | PlateAgilent 14_Vial5 | 0.736201 | 98.60727 | 0.5820896 | 0.006675527 | 1.586551 | 0.3966379 | 0.01960273 | 0.004219569 | 0.05342946 | 0.01335737 | 0.03289834 | 0.7581414
352781 | opt7ComponentBayesianLive-0007-6 | Complete | 0.00048 | 1 | 0.25 | 0.75 | 0.25 | 2 | 0 | 0.75 | 2023-10-09 08:33 | PlateAgilent 14_Vial6 | 0.741766 | 98.59614 | 0.4870004 | 0.003856103 | 1.327375 | 0.3318437 | 0.01901616 | 0.003954862 | 0.05183071 | 0.01295768 | 0.0294662 | 0.8683817
352782 | opt7ComponentBayesianLive-0007-7 | Complete | 0.00047 | 1 | 0.5 | 0.75 | 0.25 | 1.75 | 0 | 0.75 | 2023-10-09 08:45 | PlateAgilent 14_Vial7 | 0.733411 | 98.55012 | 0.483771 | 0.005258064 | 1.318573 | 0.3296432 | 0.01905307 | 0.00398203 | 0.0519313 | 0.01298283 | 0.03039663 | 0.9166613
352783 | opt7ComponentBayesianLive-0007-8 | Complete | 0.00046 | 1.25 | 0.5 | 1 | 0.25 | 0 | 1.5 | 0.5 | 2023-10-09 08:57 | PlateAgilent 14_Vial8 | 0.738961 | 98.92767 | 0.345288 | 0.004846011 | 0.9411217 | 0.2352804 | 0.01866369 | 0.004536515 | 0.05087 | 0.0127175 | 0.03022342 | 0.6781516
352784 | opt7ComponentBayesianLive-0007-9 | Complete | 0.00049 | 1 | 0.5 | 0.75 | 0.25 | 1 | 0 | 1.5 | 2023-10-09 09:09 | PlateAgilent 14_Vial9 | 0.741766 | 98.19759 | 0.6806823 | 0.008465726 | 1.855277 | 0.4638193 | 0.01821147 | 0.004332376 | 0.04963744 | 0.01240936 | 0.0314659 | 1.072054
352785 | opt7ComponentBayesianLive-0007-10 | Complete | 0.00047 | 1.25 | 0.5 | 1 | 0.25 | 1 | 0.25 | 0.75 | 2023-10-09 09:20 | PlateAgilent 14_Vial10 | 0.741766 | 98.7033 | 0.4681475 | 0.004066861 | 1.275989 | 0.3189973 | 0.01818797 | 0.004449078 | 0.04957339 | 0.01239335 | 0.02910856 | 0.7812599
352786 | opt7ComponentBayesianLive-0007-11 | Complete | 0.00048 | 0.75 | 0.5 | 1 | 0.25 | 0.75 | 0.25 | 1.5 | 2023-10-09 09:32 | PlateAgilent 14_Vial11 | 0.738961 | 98.72358 | 0.4687928 | 0.00486052 | 1.277748 | 0.319437 | 0.01765153 | 0.004250531 | 0.04811125 | 0.01202781 | 0.03162298 | 0.7583479
352787 | opt7ComponentBayesianLive-0007-12 | Complete | 0.00048 | 1 | 0.5 | 0.75 | 0.25 | 0.25 | 0.75 | 1.5 | 2023-10-09 09:44 | PlateAgilent 14_Vial12 | 0.736201 | 98.84892 | 0.4136948 | 0.003455241 | 1.127572 | 0.2818931 | 0.0178604 | 0.004531761 | 0.04868055 | 0.01217014 | 0.03063548 | 0.6888937
352788 | opt7ComponentBayesianLive-0007-13 | Complete | 0.00045 | 0.25 | 0.25 | 2.75 | 0 | 1.25 | 0.25 | 0.25 | 2023-10-09 09:56 | PlateAgilent 14_Vial13 | 0.736201 | 98.66544 | 0.451194 | 0.005707274 | 1.229781 | 0.3074451 | 0.01984197 | 0.004975373 | 0.05408156 | 0.01352039 | 0.03285822 | 0.8306672
352789 | opt7ComponentBayesianLive-0007-14 | Complete | 0.00296 | 2 | 0 | 0 | 0 | 0 | 0 | 3 | 2023-10-09 10:08 | PlateAgilent 14_Vial14 | 0.738961 | 98.61035 | 1.212423 | 0.4183709 | 3.304598 | 0.8261495 | 0.01706475 | 0.0043759 | 0.04651192 | 0.01162798 | 0.03054714 | 0.1296168
352790 | opt7ComponentBayesianLive-0007-15 | Complete | 0.00301 | 2 | 0 | 0 | 0 | 0 | 0 | 3 | 2023-10-09 10:20 | PlateAgilent 14_Vial15 | 0.733411 | 98.55283 | 1.209539 | 0.01463829 | 3.296736 | 0.8241839 | 0.01788462 | 0.003831743 | 0.04874656 | 0.01218664 | 0.04738416 | 0.1723575
352791 | opt7ComponentBayesianLive-0007-16 | Complete | 0.00044 | 1.25 | 0.5 | 0.75 | 0.25 | 0 | 0 | 2.25 | 2023-10-09 11:08 | PlateAgilent 16_Vial1 | 0.744541 | 98.80824 | 0.3876207 | 0.005275481 | 1.056504 | 0.2641261 | 0.1377617 | 0.002669423 | 0.3754851 | 0.09387126 | 0.03845283 | 0.6279244
352792 | opt7ComponentBayesianLive-0007-17 | Complete | 0.00052 | 1.25 | 0 | 0.5 | 0.25 | 2.25 | 0 | 0.75 | 2023-10-09 11:20 | PlateAgilent 16_Vial2 | 0.744541 | 98.95753 | 0.2977272 | 0.003106228 | 0.8114894 | 0.2028724 | 0.02220427 | 0.004330822 | 0.06052027 | 0.01513007 | 0.03218525 | 0.6903557
352793 | opt7ComponentBayesianLive-0007-18 | Complete | 0.00049 | 1.25 | 0.5 | 0.75 | 0.25 | 0.25 | 0.5 | 1.5 | 2023-10-09 11:32 | PlateAgilent 16_Vial3 | 0.741766 | 99.07249 | 0.3296426 | 0.003159849 | 0.8984785 | 0.2246196 | 0.02094333 | 0.004219786 | 0.05708343 | 0.01427086 | 0.02943951 | 0.547484
352794 | opt7ComponentBayesianLive-0007-19 | Complete | 0.00052 | 0.5 | 0.5 | 0.75 | 0.5 | 0.25 | 0.75 | 1.75 | 2023-10-09 11:44 | PlateAgilent 16_Vial4 | 0.736201 | 99.02646 | 0.3479137 | 0.005230864 | 0.9482785 | 0.2370696 | 0.01975372 | 0.003744586 | 0.05384101 | 0.01346025 | 0.02934234 | 0.5765286
352795 | opt7ComponentBayesianLive-0007-20 | Complete | 0.00055 | 0.25 | 0.25 | 2.75 | 0 | 0 | 0.75 | 1 | 2023-10-09 11:55 | PlateAgilent 16_Vial5 | 0.736201 | 99.07771 | 0.3397723 | 0.004238801 | 0.9260882 | 0.231522 | 0.05306156 | 0.001705375 | 0.1446253 | 0.03615633 | 0.03182146 | 0.4976305
352796 | opt7ComponentBayesianLive-0007-21 | Complete | 0.00046 | 1.25 | 0.25 | 0.75 | 0.25 | 0 | 0.5 | 2 | 2023-10-09 12:07 | PlateAgilent 16_Vial6 | 0.738961 | 99.09346 | 0.3410333 | 0.004857685 | 0.9295252 | 0.2323813 | 0.02128195 | 0.003584681 | 0.05800638 | 0.01450159 | 0.02864143 | 0.5155829
352797 | opt7ComponentBayesianLive-0007-22 | Complete | 0.00044 | 1 | 0.5 | 0.75 | 0.25 | 0 | 0.5 | 2 | 2023-10-09 12:18 | PlateAgilent 16_Vial7 | 0.738961 | 98.8171 | 0.1801543 | 0.002807518 | 0.491031 | 0.1227577 | 0.2254429 | 0.002856362 | 0.6144703 | 0.1536176 | 0.05577438 | 0.7215317
352798 | opt7ComponentBayesianLive-0007-23 | Complete | 0.00046 | 1.25 | 0.5 | 0.75 | 0.25 | 0.5 | 0.5 | 1.25 | 2023-10-09 12:29 | PlateAgilent 16_Vial8 | 0.744541 | 99.01722 | 0.352984 | 0.004839717 | 0.962098 | 0.2405245 | 0.01752689 | 0.003820736 | 0.04777154 | 0.01194289 | 0.027674 | 0.584592
352799 | opt7ComponentBayesianLive-0007-24 | Complete | 0.00045 | 1 | 0.5 | 0.75 | 0.25 | 0.75 | 0 | 1.75 | 2023-10-09 12:41 | PlateAgilent 16_Vial9 | 0.741766 | 98.65144 | 0.5332897 | 0.004402168 | 1.453542 | 0.3633854 | 0.01782562 | 0.003666457 | 0.04858577 | 0.01214644 | 0.02852322 | 0.7689247
352800 | opt7ComponentBayesianLive-0007-25 | Complete | 0.00048 | 1 | 0.5 | 0.75 | 0.25 | 1.5 | 0.25 | 0.75 | 2023-10-09 12:53 | PlateAgilent 16_Vial10 | 0.741766 | 98.78992 | 0.4231459 | 0.004851254 | 1.153332 | 0.2883331 | 0.01709749 | 0.003133479 | 0.04660115 | 0.01165029 | 0.02773628 | 0.7421029
352801 | opt7ComponentBayesianLive-0007-26 | Complete | 0.00042 | 1 | 0.25 | 0.75 | 0.25 | 0 | 0.25 | 2.5 | 2023-10-09 13:05 | PlateAgilent 16_Vial11 | 0.738961 | 98.9952 | 0.3814284 | 0.003909661 | 1.039626 | 0.2599066 | 0.01923147 | 0.003256654 | 0.05241755 | 0.01310439 | 0.0319945 | 0.572144
352802 | opt7ComponentBayesianLive-0007-27 | Complete | 0.00053 | 0.25 | 0.25 | 2.75 | 0 | 0.25 | 0 | 1.5 | 2023-10-09 13:17 | PlateAgilent 16_Vial12 | 0.736201 | 98.61211 | 0.5663731 | 0.005343091 | 1.543714 | 0.3859286 | 0.02107696 | 0.002850659 | 0.05744766 | 0.01436192 | 0.03217086 | 0.7682651
352803 | opt7ComponentBayesianLive-0007-28 | Complete | 0.00054 | 1.25 | 0.25 | 0.75 | 0.25 | 0 | 1.25 | 1.25 | 2023-10-09 13:29 | PlateAgilent 16_Vial13 | 0.738961 | 99.15414 | 0.2898647 | 0.002804984 | 0.7900593 | 0.1975148 | 0.01923574 | 0.003285753 | 0.0524292 | 0.0131073 | 0.02788829 | 0.5088664
352804 | opt7ComponentBayesianLive-0007-29 | Complete | 0.00296 | 2 | 0 | 0 | 0 | 0 | 0 | 3 | 2023-10-09 13:41 | PlateAgilent 16_Vial14 | 0.741766 | 98.50707 | 1.338239 | 0.01788844 | 3.647522 | 0.9118805 | 0.01608603 | 0.003361231 | 0.04384431 | 0.01096108 | 0.02975726 | 0.1088455
352805 | opt7ComponentBayesianLive-0007-30 | Complete | 0.00296 | 2 | 0 | 0 | 0 | 0 | 0 | 3 | 2023-10-09 13:53 | PlateAgilent 16_Vial15 | 0.738961 | 98.81452 | 0.9677862 | 0.01428253 | 2.637811 | 0.6594528 | 0.01687697 | 0.00325718 | 0.0460001 | 0.01150002 | 0.04765027 | 0.1531667