## Output
form_id | form_name | form_status | PCAT_Gee-pt/g-c3n4 | PCAT_Gee-T/M/W | Acid Red 87 (1g/L) | Rhodamine B (1g/L) | Water 1 | form_datetime | sample_name | Baratron_Avg | calc_%_N2_Avg | calc_%_H2_Avg | calc_%_H2_2STD | calc_%_H2_umol | calc_%_H2_umol/h | calc_%_O2_Avg | calc_%_O2_2STD | calc_%_O2_umol | calc_%_O2_umol/h | calc_%_Ar_Avg | calc_%_CO2_Avg
333613 | carbonnitride-optimiser-fe-0077_1 | Complete | 5.07 | 0.25 | 0.25 | 0.25 | 4.25 | 2022-02-16 09:54 | PlateAgilent 9_Vial1 | 0.772501 | 87.41227 | 11.83083 | 0.5593075 | 32.24629 | 8.061571 | 0.3132671 | 0.05358022 | 0.8538452 | 0.2134613 | 0.05524119 | 0.3883877
333614 | carbonnitride-optimiser-fe-0077_2 | Complete | 4.41 | 0.25 | 0.25 | 0.25 | 4.25 | 2022-02-16 10:14 | PlateAgilent 9_Vial2 | 0.831002 | 81.31497 | 18.09612 | 0.7998999 | 49.32304 | 12.33076 | 0.2044729 | 0.04233431 | 0.5573141 | 0.1393285 | 0.06132506 | 0.3231153
333615 | carbonnitride-optimiser-fe-0077_3 | Complete | 4.76 | 0.25 | 0.25 | 0.25 | 4.25 | 2022-02-16 10:34 | PlateAgilent 9_Vial3 | 0.833777 | 81.17307 | 18.31114 | 0.8349865 | 49.90909 | 12.47727 | 0.1641067 | 0.03760171 | 0.4472915 | 0.1118229 | 0.06213815 | 0.2895534
333619 | carbonnitride-optimiser-fe-0077_7 | Complete | 2.36 | 0.25 | 0.25 | 0.25 | 4.25 | 2022-02-16 11:57 | PlateAgilent 9_Vial7 | 0.780827 | 86.03812 | 13.55646 | 0.6695432 | 36.94967 | 9.237416 | 0.1014528 | 0.02952926 | 0.2765211 | 0.06913027 | 0.06863911 | 0.2353348
333623 | carbonnitride-optimiser-fe-0077_11 | Complete | 3 | 0.25 | 0.25 | 0.25 | 4.25 | 2022-02-16 13:24 | PlateAgilent 9_Vial11 | 0.792002 | 84.37181 | 15.23707 | 0.6980041 | 41.53038 | 10.3826 | 0.086742 | 0.02681258 | 0.2364252 | 0.05910629 | 0.08117727 | 0.2231913
333624 | carbonnitride-optimiser-fe-0077_12 | Complete | 3.81 | 0.25 | 0.25 | 0.25 | 4.25 | 2022-02-16 13:45 | PlateAgilent 9_Vial12 | 0.817052 | 82.45416 | 17.1594 | 0.6731315 | 46.76991 | 11.69248 | 0.08998716 | 0.02585256 | 0.2452702 | 0.06131756 | 0.0742079 | 0.2222394
333625 | carbonnitride-optimiser-fe-0077_13 | Complete | 3.83 | 0.25 | 0.25 | 0.25 | 4.25 | 2022-02-16 14:06 | PlateAgilent 9_Vial13 | 0.819827 | 82.63043 | 16.99323 | 0.5909223 | 46.31699 | 11.57925 | 0.08873188 | 0.02580853 | 0.2418488 | 0.06046221 | 0.06933194 | 0.218272