## 706
form_id | form_name | form_status | Calcium Carbonate | Water 1 | PCAT_Gee-pt/g-c3n4 | PCAT_Gee-T/M/W | form_datetime | sample_name | Plate | Vial | Baratron Avg | calc % N2 Avg | calc % H2 Avg | calc % H2 2STD | calc % H2 umol | calc % H2 umol/h | H2 umol/hg | calc % O2 Avg | calc % O2 2STD | calc % O2 umol | calc % O2 umol/h | calc % Ar Avg | calc % CO2 Avg
317461 | 230221_JCG_8plate_4hour_1 | Complete |  |  | 0.00507 | 5 | 2021-02-23 20:53 | PlateAgilent 1_Vial1 | 1 | 1 | 0.959327 | 93.92481 | 2.476876 | 0.07474706 | 6.751006 | 1.687752 | 332.8898 | 2.555048 | 0.1199059 | 6.964074 | 1.741018 | 0.1105495 | 0.9327122
317462 | 230221_JCG_8plate_4hour_2 | Complete | 0.00525 | 5 |  |  | 2021-02-23 21:09 | PlateAgilent 1_Vial2 | 1 | 2 | 0.900752 | 99.22719 | 0.07168275 | 0.004611257 | 0.1953795 | 0.04884487 | #DIV/0! | 0.6002122 | 0.03692835 | 1.635947 | 0.4089866 | 0.04220887 | 0.05870617
317463 | 230221_JCG_8plate_4hour_3 | Complete | 0.00545 | 5 |  |  | 2021-02-23 21:26 | PlateAgilent 1_Vial3 | 1 | 3 | 0.897902 | 99.45377 | 0.0502248 | 0.003623837 | 0.1368934 | 0.03422335 | #DIV/0! | 0.4204787 | 0.0224021 | 1.146063 | 0.2865156 | 0.04081108 | 0.03471379
317464 | 230221_JCG_8plate_4hour_4 | Complete | 0.00494 | 5 |  |  | 2021-02-23 21:42 | PlateAgilent 1_Vial4 | 1 | 4 | 0.897902 | 99.50368 | 0.04962272 | 0.003406459 | 0.1352524 | 0.03381309 | #DIV/0! | 0.3803655 | 0.01722003 | 1.03673 | 0.2591824 | 0.03964631 | 0.02668771
317465 | 230221_JCG_8plate_4hour_5 | Complete |  |  | 0.00506 | 5 | 2021-02-23 21:59 | PlateAgilent 1_Vial5 | 1 | 5 | 0.950927 | 94.25807 | 2.450255 | 0.04511724 | 6.678449 | 1.669612 | 329.9629 | 2.308897 | 0.120897 | 6.293161 | 1.57329 | 0.1067105 | 0.8760714
317466 | 230221_JCG_8plate_4hour_6 | Complete |  |  |  |  | 2021-02-23 22:15 | PlateAgilent 1_Vial6 | 1 | 6 | 1.06807 | 99.60797 | 0.05672961 | 0.003153178 | 0.154623 | 0.03865576 | #DIV/0! | 0.2691178 | 0.02598361 | 0.7335111 | 0.1833778 | 0.02624722 | 0.03993772
317467 | 230221_JCG_8plate_4hour_7 | Complete | 0.00481 | 5 |  |  | 2021-02-23 22:32 | PlateAgilent 1_Vial7 | 1 | 7 | 0.889577 | 99.48697 | 0.05193792 | 0.003080853 | 0.1415627 | 0.03539068 | #DIV/0! | 0.3899242 | 0.02335303 | 1.062783 | 0.2656957 | 0.039937 | 0.03122943
317468 | 230221_JCG_8plate_4hour_8 | Complete | 0.00498 | 5 |  |  | 2021-02-23 22:49 | PlateAgilent 1_Vial8 | 1 | 8 | 0.892352 | 99.53205 | 0.04519537 | 0.002760461 | 0.1231851 | 0.03079628 | #DIV/0! | 0.3593816 | 0.01840096 | 0.9795356 | 0.2448839 | 0.03884496 | 0.02452999
317469 | 230221_JCG_8plate_4hour_9 | Complete | 0.00496 | 5 |  |  | 2021-02-23 23:06 | PlateAgilent 1_Vial9 | 1 | 9 | 0.897902 | 99.55054 | 0.04468015 | 0.003136038 | 0.1217808 | 0.03044521 | #DIV/0! | 0.3451164 | 0.01655475 | 0.9406541 | 0.2351635 | 0.03824209 | 0.02142357
317470 | 230221_JCG_8plate_4hour_10 | Complete | 0.0049 | 5 |  |  | 2021-02-23 23:23 | PlateAgilent 1_Vial10 | 1 | 10 | 0.892352 | 99.55791 | 0.04546441 | 0.003082473 | 0.1239184 | 0.0309796 | #DIV/0! | 0.3385986 | 0.01442846 | 0.9228891 | 0.2307223 | 0.03815805 | 0.01986967
317471 | 230221_JCG_8plate_4hour_11 | Complete |  |  | 0.00499 | 5 | 2021-02-23 23:40 | PlateAgilent 1_Vial11 | 1 | 11 | 0.945302 | 94.2508 | 2.593246 | 0.05868462 | 7.068186 | 1.767047 | 354.1176 | 2.218021 | 0.1179013 | 6.045468 | 1.511367 | 0.1046323 | 0.8333045
317472 | 230221_JCG_8plate_4hour_12 | Complete | 0.00505 | 5 |  |  | 2021-02-23 23:56 | PlateAgilent 1_Vial12 | 1 | 12 | 0.895127 | 99.2864 | 0.07160446 | 0.005220247 | 0.1951661 | 0.04879153 | #DIV/0! | 0.5512284 | 0.03794821 | 1.502436 | 0.3756089 | 0.04100669 | 0.04976036
317473 | 230221_JCG_8plate_4hour_13 | Complete | 0.00504 | 5 |  |  | 2021-02-24 00:12 | PlateAgilent 1_Vial13 | 1 | 13 | 0.895127 | 99.4781 | 0.05394195 | 0.003755453 | 0.1470249 | 0.03675623 | #DIV/0! | 0.3969223 | 0.02203399 | 1.081857 | 0.2704642 | 0.03939881 | 0.03163569
317474 | 230221_JCG_8plate_4hour_14 | Complete | 0.00533 | 5 |  |  | 2021-02-24 00:29 | PlateAgilent 1_Vial14 | 1 | 14 | 0.892352 | 99.51855 | 0.04732927 | 0.00351718 | 0.1290013 | 0.03225033 | #DIV/0! | 0.371168 | 0.01915031 | 1.011661 | 0.2529152 | 0.0387988 | 0.02415025
317475 | 230221_JCG_8plate_4hour_15 | Complete |  |  | 0.00496 | 5 | 2021-02-24 00:45 | PlateAgilent 1_Vial15 | 1 | 15 | 0.942527 | 94.32725 | 2.461021 | 0.008860865 | 6.707793 | 1.676948 | 338.0944 | 2.265147 | 0.1170021 | 6.173915 | 1.543479 | 0.1037416 | 0.842839
317476 | 230221_JCG_8plate_4hour_16 | Complete |  |  | 0.00472 | 5 | 2021-02-24 01:02 | PlateAgilent 2_Vial1 | 2 | 1 | 0.945302 | 93.72208 | 2.583416 | 0.02915442 | 7.041395 | 1.760349 | 372.9553 | 2.678805 | 0.124205 | 7.301388 | 1.825347 | 0.1049523 | 0.9107435
317477 | 230221_JCG_8plate_4hour_17 | Complete | 0.00504 | 5 |  |  | 2021-02-24 01:18 | PlateAgilent 2_Vial2 | 2 | 2 | 0.897902 | 99.16684 | 0.08164694 | 0.00588622 | 0.222538 | 0.05563451 | #DIV/0! | 0.6576489 | 0.04759355 | 1.792497 | 0.4481242 | 0.04139262 | 0.05247249
317478 | 230221_JCG_8plate_4hour_18 | Complete | 0.00485 | 5 |  |  | 2021-02-24 01:34 | PlateAgilent 2_Vial3 | 2 | 3 | 0.883952 | 99.42625 | 0.05958751 | 0.004646103 | 0.1624125 | 0.04060313 | #DIV/0! | 0.437272 | 0.02933058 | 1.191835 | 0.2979587 | 0.04072176 | 0.0361725
317479 | 230221_JCG_8plate_4hour_19 | Complete | 0.00493 | 5 |  |  | 2021-02-24 01:51 | PlateAgilent 2_Vial4 | 2 | 4 | 0.886802 | 99.49626 | 0.05391433 | 0.003922146 | 0.1469496 | 0.03673741 | #DIV/0! | 0.381143 | 0.02271217 | 1.038849 | 0.2597121 | 0.03899725 | 0.02968873
317480 | 230221_JCG_8plate_4hour_20 | Complete |  |  | 0.00506 | 5 | 2021-02-24 02:07 | PlateAgilent 2_Vial5 | 2 | 5 | 0.945302 | 94.32561 | 2.371744 | 0.01808406 | 6.464459 | 1.616115 | 319.3903 | 2.333507 | 0.1215105 | 6.360239 | 1.59006 | 0.1043394 | 0.8648039
317481 | 230221_JCG_8plate_4hour_21 | Complete | 0.00498 | 5 |  |  | 2021-02-24 02:23 | PlateAgilent 2_Vial6 | 2 | 6 | 0.883952 | 99.22562 | 0.07554395 | 0.005588565 | 0.2059036 | 0.05147591 | #DIV/0! | 0.6071065 | 0.04203245 | 1.654738 | 0.4136844 | 0.04222135 | 0.04950564
317482 | 230221_JCG_8plate_4hour_22 | Complete | 0.00499 | 5 |  |  | 2021-02-24 02:40 | PlateAgilent 2_Vial7 | 2 | 7 | 0.883952 | 99.43962 | 0.05897448 | 0.004425062 | 0.1607417 | 0.04018542 | #DIV/0! | 0.4288291 | 0.0260112 | 1.168823 | 0.2922056 | 0.040097 | 0.03247933
317483 | 230221_JCG_8plate_4hour_23 | Complete | 0.0051 | 5 |  |  | 2021-02-24 02:56 | PlateAgilent 2_Vial8 | 2 | 8 | 0.897902 | 99.5084 | 0.05039255 | 0.003447693 | 0.1373506 | 0.03433765 | #DIV/0! | 0.377342 | 0.02033975 | 1.028489 | 0.2571222 | 0.03826351 | 0.025606
317484 | 230221_JCG_8plate_4hour_24 | Complete | 0.00487 | 5 |  |  | 2021-02-24 03:13 | PlateAgilent 2_Vial9 | 2 | 9 | 0.883952 | 99.52564 | 0.04651442 | 0.003215499 | 0.1267803 | 0.03169509 | #DIV/0! | 0.3675933 | 0.01916671 | 1.001917 | 0.2504793 | 0.03836451 | 0.02188454
317485 | 230221_JCG_8plate_4hour_25 | Complete | 0.00528 | 5 |  |  | 2021-02-24 03:30 | PlateAgilent 2_Vial10 | 2 | 10 | 0.892352 | 99.54825 | 0.04640966 | 0.00321443 | 0.1264948 | 0.0316237 | #DIV/0! | 0.3480999 | 0.0153618 | 0.948786 | 0.2371965 | 0.03759433 | 0.01964396
317486 | 230221_JCG_8plate_4hour_26 | Complete |  |  | 0.00506 | 5 | 2021-02-24 03:47 | PlateAgilent 2_Vial11 | 2 | 11 | 0.939752 | 94.24347 | 2.511096 | 0.02465267 | 6.844279 | 1.71107 | 338.1561 | 2.298769 | 0.1109102 | 6.265555 | 1.566389 | 0.1021766 | 0.8444851
317487 | 230221_JCG_8plate_4hour_27 | Complete | 0.00491 | 5 |  |  | 2021-02-24 04:03 | PlateAgilent 2_Vial12 | 2 | 12 | 0.897902 | 99.27109 | 0.07126325 | 0.00539971 | 0.1942361 | 0.04855903 | #DIV/0! | 0.5702856 | 0.03862445 | 1.554378 | 0.3885946 | 0.04040166 | 0.04696178
317488 | 230221_JCG_8plate_4hour_28 | Complete | 0.00509 | 5 |  |  | 2021-02-24 04:19 | PlateAgilent 2_Vial13 | 2 | 13 | 0.889577 | 99.46082 | 0.06620972 | 0.004155223 | 0.1804621 | 0.04511553 | #DIV/0! | 0.4031207 | 0.02465235 | 1.098751 | 0.2746879 | 0.03913772 | 0.03070873
317489 | 230221_JCG_8plate_4hour_29 | Complete | 0.00469 | 5 |  |  | 2021-02-24 04:36 | PlateAgilent 2_Vial14 | 2 | 14 | 0.889577 | 99.52201 | 0.0481983 | 0.003478125 | 0.13137 | 0.03284249 | #DIV/0! | 0.3679859 | 0.01947184 | 1.002987 | 0.2507469 | 0.03807281 | 0.02373379
317490 | 230221_JCG_8plate_4hour_30 | Complete |  |  | 0.00497 | 5 | 2021-02-24 04:52 | PlateAgilent 2_Vial15 | 2 | 15 | 0.945302 | 94.30727 | 2.425933 | 0.009821738 | 6.612156 | 1.653039 | 332.6034 | 2.317706 | 0.1100792 | 6.317171 | 1.579293 | 0.1023153 | 0.8467788
317491 | 230221_JCG_8plate_4hour_31 | Complete |  |  | 0.00509 | 5 | 2021-02-24 05:09 | PlateAgilent 3_Vial1 | 3 | 1 | 0.953702 | 93.4884 | 2.818583 | 0.03707028 | 7.682369 | 1.920592 | 377.3266 | 2.683997 | 0.1240003 | 7.315538 | 1.828884 | 0.1018632 | 0.9071597
317492 | 230221_JCG_8plate_4hour_32 | Complete | 0.00524 | 5 |  |  | 2021-02-24 05:25 | PlateAgilent 3_Vial2 | 3 | 2 | 0.897902 | 99.14947 | 0.08516707 | 0.006002519 | 0.2321325 | 0.05803314 | #DIV/0! | 0.6743395 | 0.0451615 | 1.837989 | 0.4594973 | 0.04090863 | 0.0501102
317493 | 230221_JCG_8plate_4hour_33 | Complete | 0.00484 | 5 |  |  | 2021-02-24 05:41 | PlateAgilent 3_Vial3 | 3 | 3 | 0.903527 | 99.42374 | 0.05786808 | 0.004701561 | 0.157726 | 0.03943151 | #DIV/0! | 0.4445504 | 0.02832122 | 1.211673 | 0.3029182 | 0.04039083 | 0.03345546
317494 | 230221_JCG_8plate_4hour_34 | Complete | 0.00486 | 5 |  |  | 2021-02-24 05:58 | PlateAgilent 3_Vial4 | 3 | 4 | 0.886802 | 99.4809 | 0.05472082 | 0.003854941 | 0.1491478 | 0.03728696 | #DIV/0! | 0.3970174 | 0.02411159 | 1.082116 | 0.2705291 | 0.03955723 | 0.02780027
317495 | 230221_JCG_8plate_4hour_35 | Complete |  |  | 0.00474 | 5 | 2021-02-24 06:14 | PlateAgilent 3_Vial5 | 3 | 5 | 0.942527 | 94.28243 | 2.38981 | 0.009015345 | 6.513699 | 1.628425 | 343.5495 | 2.3568 | 0.113509 | 6.423727 | 1.605932 | 0.1019044 | 0.8690595
317496 | 230221_JCG_8plate_4hour_36 | Complete | 0.00473 | 5 |  |  | 2021-02-24 06:30 | PlateAgilent 3_Vial6 | 3 | 6 | 0.878402 | 99.22712 | 0.07527424 | 0.005591936 | 0.2051685 | 0.05129213 | #DIV/0! | 0.6096978 | 0.04204765 | 1.661801 | 0.4154502 | 0.04004245 | 0.04786371
317497 | 230221_JCG_8plate_4hour_37 | Complete | 0.00474 | 5 |  |  | 2021-02-24 06:46 | PlateAgilent 3_Vial7 | 3 | 7 | 0.883952 | 99.44159 | 0.06079803 | 0.004588538 | 0.165712 | 0.04142799 | #DIV/0! | 0.4264817 | 0.02518876 | 1.162424 | 0.2906061 | 0.03951755 | 0.0316163
317498 | 230221_JCG_8plate_4hour_38 | Complete | 0.00493 | 5 |  |  | 2021-02-24 07:03 | PlateAgilent 3_Vial8 | 3 | 8 | 0.883952 | 99.50072 | 0.05213165 | 0.003683695 | 0.1420907 | 0.03552269 | #DIV/0! | 0.3838322 | 0.02018425 | 1.046178 | 0.2615446 | 0.03829521 | 0.02502381
317499 | 230221_JCG_8plate_4hour_39 | Complete | 0.00496 | 5 |  |  | 2021-02-24 07:20 | PlateAgilent 3_Vial9 | 3 | 9 | 0.886802 | 99.52815 | 0.04729816 | 0.003192989 | 0.1289165 | 0.03222913 | #DIV/0! | 0.3653544 | 0.01926874 | 0.9958149 | 0.2489537 | 0.03782348 | 0.02137778
317500 | 230221_JCG_8plate_4hour_40 | Complete | 0.00482 | 5 |  |  | 2021-02-24 07:37 | PlateAgilent 3_Vial10 | 3 | 10 | 0.878402 | 99.55285 | 0.0457364 | 0.003527621 | 0.1246598 | 0.03116494 | #DIV/0! | 0.3451075 | 0.01660665 | 0.9406299 | 0.2351575 | 0.03704077 | 0.01926314
317501 | 230221_JCG_8plate_4hour_41 | Complete |  |  | 0.00482 | 5 | 2021-02-24 07:53 | PlateAgilent 3_Vial11 | 3 | 11 | 0.934202 | 94.01973 | 2.780346 | 0.03099151 | 7.57815 | 1.894538 | 393.0576 | 2.272478 | 0.1129097 | 6.193896 | 1.548474 | 0.09998539 | 0.827457
317502 | 230221_JCG_8plate_4hour_42 | Complete | 0.00541 | 5 |  |  | 2021-02-24 08:09 | PlateAgilent 3_Vial12 | 3 | 12 | 0.886802 | 99.25382 | 0.07423011 | 0.005483912 | 0.2023226 | 0.05058065 | #DIV/0! | 0.5861555 | 0.03988273 | 1.597634 | 0.3994084 | 0.04038185 | 0.04540981
317503 | 230221_JCG_8plate_4hour_43 | Complete | 0.00499 | 5 |  |  | 2021-02-24 08:26 | PlateAgilent 3_Vial13 | 3 | 13 | 0.889577 | 99.46002 | 0.05831234 | 0.004458579 | 0.1589369 | 0.03973423 | #DIV/0! | 0.4131624 | 0.02508745 | 1.126121 | 0.2815303 | 0.03893465 | 0.02957148
317504 | 230221_JCG_8plate_4hour_44 | Complete | 0.00479 | 5 |  |  | 2021-02-24 08:42 | PlateAgilent 3_Vial14 | 3 | 14 | 0.886802 | 99.51247 | 0.04908633 | 0.003431359 | 0.1337904 | 0.03344759 | #DIV/0! | 0.3772856 | 0.01765685 | 1.028335 | 0.2570837 | 0.03797733 | 0.02318531
317505 | 230221_JCG_8plate_4hour_45 | Complete |  |  | 0.00495 | 5 | 2021-02-24 08:59 | PlateAgilent 3_Vial15 | 3 | 15 | 0.942527 | 94.26313 | 2.495796 | 0.008752984 | 6.802577 | 1.700644 | 343.5645 | 2.304973 | 0.1090964 | 6.282467 | 1.570617 | 0.1008756 | 0.8352276
317506 | 230221_JCG_8plate_4hour_46 | Complete |  |  | 0.00498 | 5 | 2021-02-24 09:16 | PlateAgilent 4_Vial1 | 4 | 1 | 0.945302 | 93.21662 | 3.156394 | 0.04074865 | 8.603111 | 2.150778 | 431.8831 | 2.645905 | 0.1195867 | 7.211714 | 1.802929 | 0.1013352 | 0.8797487
317507 | 230221_JCG_8plate_4hour_47 | Complete | 0.00473 | 5 |  |  | 2021-02-24 09:32 | PlateAgilent 4_Vial2 | 4 | 2 | 0.895127 | 99.14997 | 0.0850265 | 0.006026923 | 0.2317494 | 0.05793735 | #DIV/0! | 0.6762271 | 0.04826549 | 1.843134 | 0.4607835 | 0.04080996 | 0.0479649
317508 | 230221_JCG_8plate_4hour_48 | Complete | 0.00521 | 5 |  |  | 2021-02-24 09:48 | PlateAgilent 4_Vial3 | 4 | 3 | 0.883952 | 99.41888 | 0.05843563 | 0.004210643 | 0.159273 | 0.03981824 | #DIV/0! | 0.4497319 | 0.03116031 | 1.225796 | 0.3064489 | 0.04001596 | 0.03293335
317509 | 230221_JCG_8plate_4hour_49 | Complete | 0.00475 | 5 |  |  | 2021-02-24 10:04 | PlateAgilent 4_Vial4 | 4 | 4 | 0.881177 | 99.4786 | 0.05516302 | 0.004173984 | 0.1503531 | 0.03758827 | #DIV/0! | 0.3991737 | 0.02418337 | 1.087993 | 0.2719983 | 0.03973161 | 0.02733586
317510 | 230221_JCG_8plate_4hour_50 | Complete |  |  | 0.00493 | 5 | 2021-02-24 10:21 | PlateAgilent 4_Vial5 | 4 | 5 | 0.934202 | 94.30453 | 2.420073 | 0.01224392 | 6.596185 | 1.649046 | 334.4921 | 2.321532 | 0.117758 | 6.327599 | 1.5819 | 0.1005322 | 0.8533295
317511 | 230221_JCG_8plate_4hour_51 | Complete |  | 5 |  |  | 2021-02-24 10:37 | PlateAgilent 4_Vial6 | 4 | 6 | 0.886802 | 99.23923 | 0.07547434 | 0.005451378 | 0.2057139 | 0.05142848 | #DIV/0! | 0.5991294 | 0.04148019 | 1.632995 | 0.4082488 | 0.04028528 | 0.04587623
317512 | 230221_JCG_8plate_4hour_52 | Complete | 0.0052 | 5 |  |  | 2021-02-24 10:53 | PlateAgilent 4_Vial7 | 4 | 7 | 0.886802 | 99.45065 | 0.05889521 | 0.004461291 | 0.1605256 | 0.0401314 | #DIV/0! | 0.419807 | 0.02653402 | 1.144232 | 0.2860579 | 0.03982957 | 0.03081799
317513 | 230221_JCG_8plate_4hour_53 | Complete | 0.00499 | 5 |  |  | 2021-02-24 11:10 | PlateAgilent 4_Vial8 | 4 | 8 | 0.889577 | 99.50436 | 0.05364434 | 0.003830993 | 0.1462137 | 0.03655344 | #DIV/0! | 0.3789664 | 0.02085306 | 1.032916 | 0.258229 | 0.03880514 | 0.02422224
317514 | 230221_JCG_8plate_4hour_54 | Complete | 0.00484 | 5 |  |  | 2021-02-24 11:26 | PlateAgilent 4_Vial9 | 4 | 9 | 0.886802 | 99.52868 | 0.05394582 | 0.003182458 | 0.1470355 | 0.03675887 | #DIV/0! | 0.3592289 | 0.01705169 | 0.9791192 | 0.2447798 | 0.03753258 | 0.02061369
317515 | 230221_JCG_8plate_4hour_55 | Complete | 0.00479 | 5 |  |  | 2021-02-24 11:43 | PlateAgilent 4_Vial10 | 4 | 10 | 0.883952 | 99.54497 | 0.04626978 | 0.00283731 | 0.1261135 | 0.03152839 | #DIV/0! | 0.3532497 | 0.01717206 | 0.9628221 | 0.2407055 | 0.03729967 | 0.01821006
317516 | 230221_JCG_8plate_4hour_56 | Complete |  |  | 0.00497 | 5 | 2021-02-24 12:00 | PlateAgilent 4_Vial11 | 4 | 11 | 0.939752 | 94.16705 | 2.656431 | 0.02428496 | 7.240404 | 1.810101 | 364.2054 | 2.260383 | 0.1084043 | 6.16093 | 1.540233 | 0.09974529 | 0.8163918
317517 | 230221_JCG_8plate_4hour_57 | Complete | 0.005 | 5 |  |  | 2021-02-24 12:16 | PlateAgilent 4_Vial12 | 4 | 12 | 0.887477 | 99.25671 | 0.07136606 | 0.005539377 | 0.1945163 | 0.04862908 | #DIV/0! | 0.5878801 | 0.03905883 | 1.602334 | 0.4005835 | 0.04022599 | 0.0438199
317518 | 230221_JCG_8plate_4hour_58 | Complete | 0.00494 | 5 |  |  | 2021-02-24 12:32 | PlateAgilent 4_Vial13 | 4 | 13 | 0.872852 | 99.44502 | 0.05850968 | 0.004133309 | 0.1594748 | 0.0398687 | #DIV/0! | 0.4268572 | 0.02545037 | 1.163448 | 0.2908619 | 0.04000803 | 0.02960259
317519 | 230221_JCG_8plate_4hour_59 | Complete | 0.00513 | 5 |  |  | 2021-02-24 12:49 | PlateAgilent 4_Vial14 | 4 | 14 | 0.894086375 | 99.52237 | 0.04962125 | 0.003421643 | 0.1352484 | 0.03381209 | #DIV/0! | 0.3682325 | 0.0189656 | 1.00366 | 0.2509149 | 0.03784108 | 0.0219373
317520 | 230221_JCG_8plate_4hour_60 | Complete |  |  | 0.00498 | 5 | 2021-02-24 13:05 | PlateAgilent 4_Vial15 | 4 | 15 | 0.930677 | 94.44713 | 2.315313 | 0.01577139 | 6.310648 | 1.577662 | 316.7996 | 2.305284 | 0.1101844 | 6.283313 | 1.570828 | 0.1012774 | 0.8310001
317521 | 230221_JCG_8plate_4hour_61 | Complete |  |  | 0.00477 | 5 | 2021-02-24 13:22 | PlateAgilent 5_Vial1 | 5 | 1 | 0.945302 | 93.83698 | 2.554777 | 0.0271574 | 6.963334 | 1.740834 | 364.9546 | 2.634929 | 0.1215057 | 7.181798 | 1.795449 | 0.1019895 | 0.8713256
317522 | 230221_JCG_8plate_4hour_62 | Complete | 0.00473 | 5 |  |  | 2021-02-24 13:38 | PlateAgilent 5_Vial2 | 5 | 2 | 0.870077 | 99.14235 | 0.08589411 | 0.006400072 | 0.2341142 | 0.05852854 | #DIV/0! | 0.6844251 | 0.0479383 | 1.865479 | 0.4663696 | 0.03992061 | 0.04741347
317523 | 230221_JCG_8plate_4hour_63 | Complete | 0.00476 | 5 |  |  | 2021-02-24 13:54 | PlateAgilent 5_Vial3 | 5 | 3 | 0.872852 | 99.4273 | 0.05984554 | 0.004562899 | 0.1631158 | 0.04077896 | #DIV/0! | 0.4408407 | 0.03039576 | 1.201562 | 0.3003904 | 0.03912425 | 0.03288495
317524 | 230221_JCG_8plate_4hour_64 | Complete | 0.00479 | 5 |  |  | 2021-02-24 14:11 | PlateAgilent 5_Vial4 | 5 | 4 | 0.864452 | 99.49704 | 0.0559553 | 0.004334214 | 0.1525125 | 0.03812814 | #DIV/0! | 0.3807012 | 0.02211826 | 1.037644 | 0.2594111 | 0.03859231 | 0.02770783
317525 | 230221_JCG_8plate_4hour_65 | Complete |  |  | 0.005 | 5 | 2021-02-24 14:27 | PlateAgilent 5_Vial5 | 5 | 5 | 0.914702 | 94.08877 | 2.702399 | 0.004320852 | 7.365695 | 1.841424 | 368.2848 | 2.271222 | 0.1158375 | 6.190474 | 1.547618 | 0.09994382 | 0.8376661
317526 | 230221_JCG_8plate_4hour_66 | Complete | 0.00478 | 5 |  |  | 2021-02-24 14:43 | PlateAgilent 5_Vial6 | 5 | 6 | 0.87909575 | 99.2436 | 0.07603298 | 0.005586927 | 0.2072365 | 0.05180914 | #DIV/0! | 0.5961833 | 0.04296681 | 1.624965 | 0.4062414 | 0.03963441 | 0.04455289
317527 | 230221_JCG_8plate_4hour_67 | Complete | 0.00485 | 5 |  |  | 2021-02-24 14:59 | PlateAgilent 5_Vial7 | 5 | 7 | 0.875627 | 99.46608 | 0.05956066 | 0.004433874 | 0.1623394 | 0.04058484 | #DIV/0! | 0.4057049 | 0.02833481 | 1.105795 | 0.2764487 | 0.03881638 | 0.02983563
317528 | 230221_JCG_8plate_4hour_68 | Complete | 0.00495 | 5 |  |  | 2021-02-24 15:16 | PlateAgilent 5_Vial8 | 5 | 8 | 0.864452 | 99.51361 | 0.05435727 | 0.004362085 | 0.1481569 | 0.03703923 | #DIV/0! | 0.3700505 | 0.02181182 | 1.008615 | 0.2521537 | 0.03773766 | 0.02424174
317529 | 230221_JCG_8plate_4hour_69 | Complete | 0.00549 | 5 |  |  | 2021-02-24 15:33 | PlateAgilent 5_Vial9 | 5 | 9 | 0.870077 | 99.54095 | 0.04905349 | 0.00321079 | 0.1337009 | 0.03342522 | #DIV/0! | 0.3515699 | 0.01934194 | 0.9582437 | 0.2395609 | 0.03779816 | 0.02063245
317530 | 230221_JCG_8plate_4hour_70 | Complete | 0.00496 | 5 |  |  | 2021-02-24 15:50 | PlateAgilent 5_Vial10 | 5 | 10 | 0.870752 | 99.56387 | 0.04590264 | 0.003295574 | 0.1251129 | 0.03127821 | #DIV/0! | 0.3351273 | 0.01774399 | 0.9134277 | 0.2283569 | 0.0367665 | 0.01833388
317531 | 230221_JCG_8plate_4hour_71 | Complete |  |  | 0.00515 | 5 | 2021-02-24 16:06 | PlateAgilent 5_Vial11 | 5 | 11 | 0.920252 | 94.12489 | 2.714947 | 0.02058803 | 7.399897 | 1.849974 | 359.2183 | 2.246778 | 0.1130064 | 6.12385 | 1.530963 | 0.09906864 | 0.8143161
317532 | 230221_JCG_8plate_4hour_72 | Complete | 0.00481 | 5 |  |  | 2021-02-24 16:22 | PlateAgilent 5_Vial12 | 5 | 12 | 0.870077 | 99.25718 | 0.07360425 | 0.005487848 | 0.2006168 | 0.05015419 | #DIV/0! | 0.5858207 | 0.04067186 | 1.596721 | 0.3991802 | 0.03986814 | 0.04353145
317533 | 230221_JCG_8plate_4hour_73 | Complete | 0.00494 | 5 |  |  | 2021-02-24 16:39 | PlateAgilent 5_Vial13 | 5 | 13 | 0.867227 | 99.46826 | 0.05928588 | 0.004463624 | 0.1615904 | 0.0403976 | #DIV/0! | 0.4043213 | 0.02638079 | 1.102024 | 0.2755059 | 0.03846255 | 0.02966625
317534 | 230221_JCG_8plate_4hour_74 | Complete | 0.00495 | 5 |  |  | 2021-02-24 16:55 | PlateAgilent 5_Vial14 | 5 | 14 | 0.865877 | 99.52493 | 0.05061826 | 0.003635339 | 0.1379658 | 0.03449146 | #DIV/0! | 0.3641334 | 0.02240461 | 0.9924871 | 0.2481218 | 0.03785405 | 0.0224629
317535 | 230221_JCG_8plate_4hour_75 | Complete |  |  | 0.00482 | 5 | 2021-02-24 17:12 | PlateAgilent 5_Vial15 | 5 | 15 | 0.920252 | 94.15185 | 2.659072 | 0.01058506 | 7.247603 | 1.811901 | 375.913 | 2.267364 | 0.1107529 | 6.179959 | 1.54499 | 0.1003611 | 0.8213543
317536 | 230221_JCG_8plate_4hour_76 | Complete |  |  | 0.00489 | 5 | 2021-02-24 17:29 | PlateAgilent 6_Vial1 | 6 | 1 | 0.911852 | 93.60963 | 2.799503 | 0.02722116 | 7.630365 | 1.907591 | 390.1005 | 2.616426 | 0.1244772 | 7.131367 | 1.782842 | 0.1003429 | 0.8741001
317537 | 230221_JCG_8plate_4hour_77 | Complete | 0.00493 | 5 |  |  | 2021-02-24 17:45 | PlateAgilent 6_Vial2 | 6 | 2 | 0.861677 | 99.1572 | 0.08463509 | 0.00625686 | 0.2306826 | 0.05767064 | #DIV/0! | 0.6727243 | 0.04913489 | 1.833587 | 0.4583967 | 0.03991791 | 0.04552534
317538 | 230221_JCG_8plate_4hour_78 | Complete |  | 5 |  |  | 2021-02-24 18:01 | PlateAgilent 6_Vial3 | 6 | 3 | 0.867227 | 99.44601 | 0.05804182 | 0.004417717 | 0.1581996 | 0.0395499 | #DIV/0! | 0.4269508 | 0.02954893 | 1.163703 | 0.2909257 | 0.03917468 | 0.0298245
317539 | 230221_JCG_8plate_4hour_79 | Complete | 0.00519 | 5 |  |  | 2021-02-24 18:18 | PlateAgilent 6_Vial4 | 6 | 4 | 0.861677 | 99.50901 | 0.05395385 | 0.00366053 | 0.1470573 | 0.03676434 | #DIV/0! | 0.373077 | 0.02271413 | 1.016864 | 0.254216 | 0.03881769 | 0.02514532
317540 | 230221_JCG_8plate_4hour_80 | Complete |  |  | 0.00508 | 5 | 2021-02-24 18:34 | PlateAgilent 6_Vial5 | 6 | 5 | 0.900752 | 94.07883 | 2.968788 | 0.01417603 | 8.091771 | 2.022943 | 398.2171 | 2.079185 | 0.1084099 | 5.667054 | 1.416764 | 0.09713288 | 0.7760648
317541 | 230221_JCG_8plate_4hour_81 | Complete | 0.00455 | 5 |  |  | 2021-02-24 18:50 | PlateAgilent 6_Vial6 | 6 | 6 | 0.853277 | 99.2753 | 0.071835 | 0.004893447 | 0.1957945 | 0.04894862 | #DIV/0! | 0.5736278 | 0.04219395 | 1.563488 | 0.390872 | 0.04056574 | 0.03866895
317542 | 230221_JCG_8plate_4hour_82 | Complete | 0.00507 | 5 |  |  | 2021-02-24 19:06 | PlateAgilent 6_Vial7 | 6 | 7 | 0.853277 | 99.4855 | 0.05556417 | 0.003633577 | 0.1514465 | 0.03786162 | #DIV/0! | 0.3934328 | 0.02685662 | 1.072346 | 0.2680864 | 0.03924768 | 0.02625074
317543 | 230221_JCG_8plate_4hour_83 | Complete | 0.00513 | 5 |  |  | 2021-02-24 19:23 | PlateAgilent 6_Vial8 | 6 | 8 | 0.853277 | 99.53836 | 0.05008609 | 0.003196654 | 0.1365153 | 0.03412883 | #DIV/0! | 0.3525044 | 0.01766814 | 0.9607908 | 0.2401977 | 0.03829417 | 0.02075424
317544 | 230221_JCG_8plate_4hour_84 | Complete | 0.00477 | 5 |  |  | 2021-02-24 19:40 | PlateAgilent 6_Vial9 | 6 | 9 | 0.864452 | 99.56737 | 0.0447709 | 0.002920652 | 0.1220282 | 0.03050705 | #DIV/0! | 0.3328306 | 0.01907482 | 0.9071677 | 0.2267919 | 0.03755192 | 0.01748046
317545 | 230221_JCG_8plate_4hour_85 | Complete | 0.005 | 5 |  |  | 2021-02-24 19:57 | PlateAgilent 6_Vial10 | 6 | 10 | 0.853277 | 99.58194 | 0.04203535 | 0.002226166 | 0.1145721 | 0.02864304 | #DIV/0! | 0.3235975 | 0.01352855 | 0.8820019 | 0.2205005 | 0.03684982 | 0.01558
317546 | 230221_JCG_8plate_4hour_86 | Complete |  |  | 0.00466 | 5 | 2021-02-24 20:13 | PlateAgilent 6_Vial11 | 6 | 11 | 0.883952 | 94.56403 | 2.737551 | 0.03957576 | 7.461506 | 1.865377 | 400.2954 | 1.893347 | 0.1092102 | 5.160533 | 1.290133 | 0.09591917 | 0.7091574
317547 | 230221_JCG_8plate_4hour_87 | Complete | 0.00531 | 5 |  |  | 2021-02-24 20:29 | PlateAgilent 6_Vial12 | 6 | 12 | 0.850577 | 99.32296 | 0.0662954 | 0.004560143 | 0.1806957 | 0.04517392 | #DIV/0! | 0.5358147 | 0.03905753 | 1.460424 | 0.365106 | 0.03950108 | 0.03542752
317548 | 230221_JCG_8plate_4hour_88 | Complete | 0.00485 | 5 |  |  | 2021-02-24 20:46 | PlateAgilent 6_Vial13 | 6 | 13 | 0.856127 | 99.50346 | 0.05314174 | 0.002955945 | 0.1448439 | 0.03621097 | #DIV/0! | 0.3812166 | 0.02224964 | 1.039049 | 0.2597623 | 0.03850759 | 0.02367156
317549 | 230221_JCG_8plate_4hour_89 | Complete | 0.00523 | 5 |  |  | 2021-02-24 21:03 | PlateAgilent 6_Vial14 | 6 | 14 | 0.856127 | 99.54894 | 0.04623519 | 0.002581625 | 0.1260193 | 0.03150482 | #DIV/0! | 0.3478846 | 0.01785482 | 0.948199 | 0.2370498 | 0.038356 | 0.01858625
317550 | 230221_JCG_8plate_4hour_90 | Complete |  |  | 0.00491 | 5 | 2021-02-24 21:19 | PlateAgilent 6_Vial15 | 6 | 15 | 0.883952 | 94.67134 | 2.669178 | 0.01887936 | 7.275148 | 1.818787 | 370.4251 | 1.866662 | 0.1078968 | 5.087798 | 1.27195 | 0.09486714 | 0.6979568
317551 | 230221_JCG_8plate_4hour_91 | Complete |  |  | 0.00504 | 5 | 2021-02-24 21:36 | PlateAgilent 7_Vial1 | 7 | 1 | 0.875627 | 93.8389 | 3.156844 | 0.0258621 | 8.604337 | 2.151084 | 426.8024 | 2.16812 | 0.1156619 | 5.909457 | 1.477364 | 0.09709325 | 0.7390439
317552 | 230221_JCG_8plate_4hour_92 | Complete | 0.00501 | 5 |  |  | 2021-02-24 21:52 | PlateAgilent 7_Vial2 | 7 | 2 | 0.850577 | 99.22467 | 0.07761457 | 0.005280245 | 0.2115474 | 0.05288684 | #DIV/0! | 0.6183247 | 0.04677646 | 1.685314 | 0.4213286 | 0.04063626 | 0.03875793
317553 | 230221_JCG_8plate_4hour_93 | Complete | 0.00514 | 5 |  |  | 2021-02-24 22:08 | PlateAgilent 7_Vial3 | 7 | 3 | 0.850577 | 99.47032 | 0.05342875 | 0.003586025 | 0.1456261 | 0.03640654 | #DIV/0! | 0.4108576 | 0.0294496 | 1.119839 | 0.2799598 | 0.03986586 | 0.02553019
317554 | 230221_JCG_8plate_4hour_94 | Complete | 0.00516 | 5 |  |  | 2021-02-24 22:25 | PlateAgilent 7_Vial4 | 7 | 4 | 0.847727 | 99.52129 | 0.05114559 | 0.002982704 | 0.1394031 | 0.03485078 | #DIV/0! | 0.3658868 | 0.02405212 | 0.9972662 | 0.2493165 | 0.03933133 | 0.02235053
317555 | 230221_JCG_8plate_4hour_95 | Complete |  |  | 0.00515 | 5 | 2021-02-24 22:41 | PlateAgilent 7_Vial5 | 7 | 5 | 0.867227 | 94.7005 | 2.63345 | 0.01418985 | 7.177769 | 1.794442 | 348.4354 | 1.863771 | 0.1124729 | 5.079919 | 1.26998 | 0.09595847 | 0.7063202
317556 | 230221_JCG_8plate_4hour_96 | Complete | 0.005 | 5 |  |  | 2021-02-24 22:57 | PlateAgilent 7_Vial6 | 7 | 6 | 0.842177 | 99.30589 | 0.06896938 | 0.004136825 | 0.1879839 | 0.04699597 | #DIV/0! | 0.5494039 | 0.04074431 | 1.497463 | 0.3743657 | 0.04019383 | 0.03554425
317557 | 230221_JCG_8plate_4hour_97 | Complete | 0.00518 | 5 |  |  | 2021-02-24 23:14 | PlateAgilent 7_Vial7 | 7 | 7 | 0.850577 | 99.49633 | 0.05266053 | 0.003238342 | 0.1435323 | 0.03588306 | #DIV/0! | 0.3866715 | 0.02326264 | 1.053917 | 0.2634793 | 0.03969427 | 0.02464727
317558 | 230221_JCG_8plate_4hour_98 | Complete | 0.00513 | 5 |  |  | 2021-02-24 23:31 | PlateAgilent 7_Vial8 | 7 | 8 | 0.844952 | 99.54351 | 0.04904394 | 0.002873643 | 0.1336748 | 0.03341871 | #DIV/0! | 0.3486239 | 0.01987457 | 0.9502142 | 0.2375535 | 0.03865208 | 0.02016969
317559 | 230221_JCG_8plate_4hour_99 | Complete | 0.00509 | 5 |  |  | 2021-02-24 23:48 | PlateAgilent 7_Vial9 | 7 | 9 | 0.853277 | 99.56389 | 0.04485418 | 0.002386534 | 0.1222552 | 0.03056379 | #DIV/0! | 0.3361587 | 0.01534713 | 0.9162388 | 0.2290597 | 0.03834433 | 0.01674993
317560 | 230221_JCG_8plate_4hour_100 | Complete | 0.00532 | 5 |  |  | 2021-02-25 00:05 | PlateAgilent 7_Vial10 | 7 | 10 | 0.844952 | 99.57545 | 0.04190519 | 0.002208008 | 0.1142174 | 0.02855434 | #DIV/0! | 0.3297346 | 0.01695421 | 0.8987291 | 0.2246823 | 0.03758225 | 0.01533038
317561 | 230221_JCG_8plate_4hour_101 | Complete |  |  | 0.00493 | 5 | 2021-02-25 00:21 | PlateAgilent 7_Vial11 | 7 | 11 | 0.875627 | 94.19772 | 3.203534 | 0.04123201 | 8.731597 | 2.182899 | 442.7788 | 1.821511 | 0.1124915 | 4.964735 | 1.241184 | 0.09360035 | 0.6836333
317562 | 230221_JCG_8plate_4hour_102 | Complete | 0.0049 | 5 |  |  | 2021-02-25 00:37 | PlateAgilent 7_Vial12 | 7 | 12 | 0.847727 | 99.32338 | 0.06600684 | 0.004111227 | 0.1799092 | 0.04497729 | #DIV/0! | 0.5363357 | 0.03815244 | 1.461844 | 0.365461 | 0.0400362 | 0.03424242
317563 | 230221_JCG_8plate_4hour_103 | Complete | 0.00504 | 5 |  |  | 2021-02-25 00:54 | PlateAgilent 7_Vial13 | 7 | 13 | 0.850577 | 99.50247 | 0.05266456 | 0.00346295 | 0.1435432 | 0.03588581 | #DIV/0! | 0.3824562 | 0.02377086 | 1.042428 | 0.260607 | 0.03946424 | 0.02294669
317564 | 230221_JCG_8plate_4hour_104 | Complete | 0.0051 | 5 |  |  | 2021-02-25 01:11 | PlateAgilent 7_Vial14 | 7 | 14 | 0.842177 | 99.53493 | 0.04675206 | 0.002800535 | 0.1274281 | 0.03185702 | #DIV/0! | 0.3611253 | 0.01725348 | 0.9842881 | 0.246072 | 0.03858823 | 0.01860558
317565 | 230221_JCG_8plate_4hour_105 | Complete |  |  | 0.00504 | 5 | 2021-02-25 01:27 | PlateAgilent 7_Vial15 | 7 | 15 | 0.870077 | 94.53579 | 2.835188 | 0.02013553 | 7.727627 | 1.931907 | 383.3148 | 1.84502 | 0.1086298 | 5.028811 | 1.257203 | 0.09492488 | 0.6890759
317566 | 230221_JCG_8plate_4hour_106 | Complete |  |  | 0.00499 | 5 | 2021-02-25 01:44 | PlateAgilent 8_Vial1 | 8 | 1 | 0.883952 | 93.54309 | 3.485464 | 0.03139205 | 9.50003 | 2.375008 | 475.9534 | 2.148134 | 0.1114274 | 5.854985 | 1.463746 | 0.0957775 | 0.7275309
317567 | 230221_JCG_8plate_4hour_107 | Complete | 0.00494 | 5 |  |  | 2021-02-25 02:00 | PlateAgilent 8_Vial2 | 8 | 2 | 0.844952 | 99.21495 | 0.07672542 | 0.004992882 | 0.2091239 | 0.05228096 | #DIV/0! | 0.6281597 | 0.04647511 | 1.712121 | 0.4280302 | 0.04151506 | 0.03865301
317568 | 230221_JCG_8plate_4hour_108 | Complete | 0.00484 | 5 |  |  | 2021-02-25 02:17 | PlateAgilent 8_Vial3 | 8 | 3 | 0.853277 | 99.46261 | 0.05391323 | 0.00343554 | 0.1469466 | 0.03673666 | #DIV/0! | 0.4180224 | 0.02790022 | 1.139368 | 0.2848419 | 0.03966835 | 0.02578601
317569 | 230221_JCG_8plate_4hour_109 | Complete | 0.00492 | 5 |  |  | 2021-02-25 02:33 | PlateAgilent 8_Vial4 | 8 | 4 | 0.850577 | 99.51736 | 0.05046429 | 0.002861234 | 0.1375462 | 0.03438654 | #DIV/0! | 0.3702816 | 0.02123939 | 1.009245 | 0.2523111 | 0.03953965 | 0.02235483
317570 | 230221_JCG_8plate_4hour_110 | Complete |  |  | 0.00513 | 5 | 2021-02-25 02:50 | PlateAgilent 8_Vial5 | 8 | 5 | 0.883952 | 94.6062 | 2.712287 | 0.01272849 | 7.392646 | 1.848161 | 360.2654 | 1.88262 | 0.1121878 | 5.131294 | 1.282824 | 0.09438706 | 0.7045084
317571 | 230221_JCG_8plate_4hour_111 | Complete | 0.00503 | 5 |  |  | 2021-02-25 03:06 | PlateAgilent 8_Vial6 | 8 | 6 | 0.856127 | 99.30013 | 0.06752643 | 0.004448992 | 0.184051 | 0.04601274 | #DIV/0! | 0.557122 | 0.04175547 | 1.518499 | 0.3796249 | 0.040128 | 0.03509133
317572 | 230221_JCG_8plate_4hour_112 | Complete | 0.00468 | 5 |  |  | 2021-02-25 03:22 | PlateAgilent 8_Vial7 | 8 | 7 | 0.850577 | 99.48708 | 0.05314218 | 0.003640998 | 0.1448451 | 0.03621127 | #DIV/0! | 0.3958515 | 0.02502968 | 1.078938 | 0.2697346 | 0.03960735 | 0.02431724
317573 | 230221_JCG_8plate_4hour_113 | Complete | 0.00511 | 5 |  |  | 2021-02-25 03:39 | PlateAgilent 8_Vial8 | 8 | 8 | 0.853277 | 99.53239 | 0.04833488 | 0.002920501 | 0.1317422 | 0.03293555 | #DIV/0! | 0.3610446 | 0.02014768 | 0.9840682 | 0.2460171 | 0.03910973 | 0.01912096
317574 | 230221_JCG_8plate_4hour_114 | Complete | 0.00498 | 5 |  |  | 2021-02-25 03:56 | PlateAgilent 8_Vial9 | 8 | 9 | 0.850577 | 99.55833 | 0.043695 | 0.002502221 | 0.1190957 | 0.02977393 | #DIV/0! | 0.3432025 | 0.01684011 | 0.9354374 | 0.2338593 | 0.03803998 | 0.01673703
317575 | 230221_JCG_8plate_4hour_115 | Complete | 0.0049 | 5 |  |  | 2021-02-25 04:13 | PlateAgilent 8_Vial10 | 8 | 10 | 0.850577 | 99.57275 | 0.04131351 | 0.002555835 | 0.1126047 | 0.02815117 | #DIV/0! | 0.3333715 | 0.01270895 | 0.908642 | 0.2271605 | 0.03765911 | 0.01490864
317576 | 230221_JCG_8plate_4hour_116 | Complete |  |  | 0.00476 | 5 | 2021-02-25 04:29 | PlateAgilent 8_Vial11 | 8 | 11 | 0.875627 | 94.29054 | 3.079354 | 0.05434042 | 8.39313 | 2.098282 | 440.8156 | 1.848456 | 0.1116471 | 5.038176 | 1.259544 | 0.09383793 | 0.6878139
317577 | 230221_JCG_8plate_4hour_117 | Complete | 0.00479 | 5 |  |  | 2021-02-25 04:45 | PlateAgilent 8_Vial12 | 8 | 12 | 0.842177 | 99.31787 | 0.06626692 | 0.004135854 | 0.180618 | 0.04515451 | #DIV/0! | 0.5416778 | 0.03871939 | 1.476405 | 0.3691012 | 0.03983014 | 0.03435395
317578 | 230221_JCG_8plate_4hour_118 | Complete | 0.00485 | 5 |  |  | 2021-02-25 05:02 | PlateAgilent 8_Vial13 | 8 | 13 | 0.850577 | 99.49555 | 0.05270791 | 0.003276435 | 0.1436614 | 0.03591535 | #DIV/0! | 0.3889776 | 0.02191221 | 1.060203 | 0.2650507 | 0.03924277 | 0.02352664
317579 | 230221_JCG_8plate_4hour_119 | Complete | 0.00487 | 5 |  |  | 2021-02-25 05:19 | PlateAgilent 8_Vial14 | 8 | 14 | 0.839402 | 99.54166 | 0.04607004 | 0.002810406 | 0.1255691 | 0.03139229 | #DIV/0! | 0.3555943 | 0.01693851 | 0.9692126 | 0.2423032 | 0.03824146 | 0.01843683
317580 | 230221_JCG_8plate_4hour_120 | Complete |  |  | 0.00487 | 5 | 2021-02-25 05:35 | PlateAgilent 8_Vial15 | 8 | 15 | 0.872852 | 94.74661 | 2.623557 | 0.02730701 | 7.150803 | 1.787701 | 367.0843 | 1.847895 | 0.1086818 | 5.036647 | 1.259162 | 0.09577606 | 0.686163
Total | [16 empty] | 38.88815 | [5 empty] | 25.79714
[17 empty] | 371.747 | 38.89
20.92283