## 708
formid | form_name | form_status | Calcium Carbonate | Water 1 | PCAT_Gee-pt/g-c3n4 | PCAT_Gee-T/M/W | form_datetime | sample_name | Plate | Vial | Baratron Avg | calc % N2 Avg | calc % H2 Avg | calc % H2 2STD | calc % H2 umol | calc % H2 umol/h | h2 umol/hg | calc % O2 Avg | calc % O2 2STD | calc % O2 umol | calc % O2 umol/h | calc % Ar Avg | calc % CO2 Avg
317611 | 250221_JCG_8plate_4hour_1 | Complete |  |  | 0.00526 | 5 | 2021-02-25 20:20 | PlateAgilent 1_Vial1 | 1 | 1 | 0.942527 | 93.18712 | 2.823106 | 0.006837364 | 7.694696 | 1.923674 | 365.7175 | 2.913218 | 0.1600034 | 7.940307 | 1.985077 | 0.1003518 | 0.9762022
317612 | 250221_JCG_8plate_4hour_2 | Complete | 0.0055 | 5 |  |  | 2021-02-25 20:36 | PlateAgilent 1_Vial2 | 1 | 2 | 0.878402 | 99.11095 | 0.09144158 | 0.006080019 | 0.2492344 | 0.06230861 | #DIV/0! | 0.7193932 | 0.05411847 | 1.960788 | 0.490197 | 0.04063609 | 0.03757636
317613 | 250221_JCG_8plate_4hour_3 | Complete | 0.00477 | 5 |  |  | 2021-02-25 20:53 | PlateAgilent 1_Vial3 | 1 | 3 | 0.878402 | 99.42629 | 0.06938744 | 0.004671749 | 0.1891234 | 0.04728084 | #DIV/0! | 0.4408306 | 0.03337799 | 1.201534 | 0.3003835 | 0.04168621 | 0.02181048
317614 | 250221_JCG_8plate_4hour_4 | Complete | 0.00491 | 5 |  |  | 2021-02-25 21:09 | PlateAgilent 1_Vial4 | 1 | 4 | 0.873527 | 99.51301 | 0.06077894 | 0.004133765 | 0.1656599 | 0.04141498 | #DIV/0! | 0.3677913 | 0.02469181 | 1.002457 | 0.2506143 | 0.04095869 | 0.01745774
317615 | 250221_JCG_8plate_4hour_5 | Complete |  |  | 0.00503 | 5 | 2021-02-25 21:25 | PlateAgilent 1_Vial5 | 1 | 5 | 0.934202 | 93.88641 | 2.64251 | 0.04648498 | 7.202463 | 1.800616 | 357.9753 | 2.506147 | 0.1554716 | 6.830789 | 1.707697 | 0.1001322 | 0.8647986
317616 | 250221_JCG_8plate_4hour_6 | Complete | 0.00523 | 5 |  |  | 2021-02-25 21:41 | PlateAgilent 1_Vial6 | 1 | 6 | 0.871427 | 99.19165 | 0.08262262 | 0.005357111 | 0.2251974 | 0.05629934 | #DIV/0! | 0.6526251 | 0.04856587 | 1.778804 | 0.444701 | 0.04086507 | 0.03223488
317617 | 250221_JCG_8plate_4hour_7 | Complete | 0.00454 | 5 |  |  | 2021-02-25 21:58 | PlateAgilent 1_Vial7 | 1 | 7 | 0.861677 | 99.45731 | 0.06321373 | 0.004245302 | 0.1722962 | 0.04307405 | #DIV/0! | 0.4187051 | 0.03228851 | 1.141228 | 0.2853071 | 0.04090609 | 0.01986816
317618 | 250221_JCG_8plate_4hour_8 | Complete | 0.00496 | 5 |  |  | 2021-02-25 22:14 | PlateAgilent 1_Vial8 | 1 | 8 | 0.850577 | 99.53187 | 0.0572612 | 0.003518409 | 0.1560719 | 0.03901798 | #DIV/0! | 0.3542849 | 0.02336134 | 0.9656437 | 0.2414109 | 0.03982291 | 0.01675734
317619 | 250221_JCG_8plate_4hour_9 | Complete | 0.00495 | 5 |  |  | 2021-02-25 22:31 | PlateAgilent 1_Vial9 | 1 | 9 | 0.853277 | 99.56217 | 0.05313776 | 0.003487075 | 0.144833 | 0.03620825 | #DIV/0! | 0.3287482 | 0.02043898 | 0.8960406 | 0.2240101 | 0.03991517 | 0.01603041
317620 | 250221_JCG_8plate_4hour_10 | Complete | 0.00492 | 5 |  |  | 2021-02-25 22:49 | PlateAgilent 1_Vial10 | 1 | 10 | 0.853277 | 99.58382 | 0.05061081 | 0.003172849 | 0.1379455 | 0.03448638 | #DIV/0! | 0.3113263 | 0.01828102 | 0.8485553 | 0.2121388 | 0.03917771 | 0.0150688
317621 | 250221_JCG_8plate_4hour_11 | Complete |  |  | 0.00497 | 5 | 2021-02-25 23:05 | PlateAgilent 1_Vial11 | 1 | 11 | 0.897902 | 94.00308 | 2.796475 | 0.06388267 | 7.622111 | 1.905528 | 383.406 | 2.306966 | 0.1427973 | 6.287898 | 1.571975 | 0.09776412 | 0.795717
317622 | 250221_JCG_8plate_4hour_12 | Complete | 0.00474 | 5 |  |  | 2021-02-25 23:21 | PlateAgilent 1_Vial12 | 1 | 12 | 0.850577 | 99.24623 | 0.07629675 | 0.004852286 | 0.2079555 | 0.05198887 | #DIV/0! | 0.6083474 | 0.04579033 | 1.65812 | 0.41453 | 0.03931084 | 0.02981263
317623 | 250221_JCG_8plate_4hour_13 | Complete | 0.00522 | 5 |  |  | 2021-02-25 23:37 | PlateAgilent 1_Vial13 | 1 | 13 | 0.853277 | 99.48942 | 0.05799766 | 0.003836816 | 0.1580792 | 0.03951981 | #DIV/0! | 0.3938368 | 0.0281204 | 1.073447 | 0.2683618 | 0.03918959 | 0.01955783
317624 | 250221_JCG_8plate_4hour_14 | Complete | 0.00513 | 5 |  |  | 2021-02-25 23:54 | PlateAgilent 1_Vial14 | 1 | 14 | 0.850577 | 99.55299 | 0.05148369 | 0.003121112 | 0.1403246 | 0.03508116 | #DIV/0! | 0.3395322 | 0.02069619 | 0.9254335 | 0.2313584 | 0.03920558 | 0.01678444
317625 | 250221_JCG_8plate_4hour_15 | Complete |  |  | 0.005 | 5 | 2021-02-26 00:10 | PlateAgilent 1_Vial15 | 1 | 15 | 0.897902 | 93.90415 | 2.791467 | 0.05660992 | 7.60846 | 1.902115 | 380.423 | 2.388403 | 0.1446341 | 6.509865 | 1.627466 | 0.09852079 | 0.8174644
317626 | 250221_JCG_8plate_4hour_16 | Complete |  |  | 0.00507 | 5 | 2021-02-26 00:27 | PlateAgilent 2_Vial1 | 2 | 1 | 0.900752 | 93.36717 | 2.836137 | 0.06449245 | 7.730213 | 1.932553 | 381.1742 | 2.828299 | 0.1360458 | 7.708852 | 1.927213 | 0.09937705 | 0.869013
317627 | 250221_JCG_8plate_4hour_17 | Complete | 0.00482 | 5 |  |  | 2021-02-26 00:43 | PlateAgilent 2_Vial2 | 2 | 2 | 0.858902 | 99.09755 | 0.08643256 | 0.005730922 | 0.2355818 | 0.05889544 | #DIV/0! | 0.7428817 | 0.05334811 | 2.024809 | 0.5062021 | 0.03855887 | 0.03457523
317628 | 250221_JCG_8plate_4hour_18 | Complete | 0.00484 | 5 |  |  | 2021-02-26 00:59 | PlateAgilent 2_Vial3 | 2 | 3 | 0.856127 | 99.41699 | 0.06304986 | 0.004153062 | 0.1718496 | 0.04296239 | #DIV/0! | 0.459302 | 0.03369456 | 1.25188 | 0.31297 | 0.03893522 | 0.02172641
317629 | 250221_JCG_8plate_4hour_19 | Complete | 0.00492 | 5 |  |  | 2021-02-26 01:16 | PlateAgilent 2_Vial4 | 2 | 4 | 0.853277 | 99.52023 | 0.05495897 | 0.003297926 | 0.1497969 | 0.03744923 | #DIV/0! | 0.3689802 | 0.02576628 | 1.005698 | 0.2514244 | 0.03766809 | 0.0181609
317630 | 250221_JCG_8plate_4hour_20 | Complete |  |  | 0.00484 | 5 | 2021-02-26 01:32 | PlateAgilent 2_Vial5 | 2 | 5 | 0.897902 | 93.77699 | 2.867413 | 0.06259742 | 7.815461 | 1.953865 | 403.6912 | 2.431068 | 0.1399635 | 6.626153 | 1.656538 | 0.09701508 | 0.8275173
317631 | 250221_JCG_8plate_4hour_21 | Complete | 0.00519 | 5 |  |  | 2021-02-26 01:48 | PlateAgilent 2_Vial6 | 2 | 6 | 0.856127 | 99.20735 | 0.07880739 | 0.005287647 | 0.2147985 | 0.05369963 | #DIV/0! | 0.64362 | 0.04795752 | 1.754259 | 0.4385649 | 0.0383487 | 0.03186963
317632 | 250221_JCG_8plate_4hour_22 | Complete | 0.00487 | 5 |  |  | 2021-02-26 02:05 | PlateAgilent 2_Vial7 | 2 | 7 | 0.844952 | 99.46472 | 0.05946259 | 0.003711433 | 0.1620721 | 0.04051802 | #DIV/0! | 0.4169567 | 0.02974326 | 1.136463 | 0.2841157 | 0.03855489 | 0.02030423
317633 | 250221_JCG_8plate_4hour_23 | Complete | 0.00513 | 5 |  |  | 2021-02-26 02:21 | PlateAgilent 2_Vial8 | 2 | 8 | 0.857861375 | 99.54674 | 0.05116826 | 0.003183123 | 0.1394649 | 0.03486623 | #DIV/0! | 0.3474605 | 0.02463554 | 0.9470432 | 0.2367608 | 0.03764354 | 0.01699172
317634 | 250221_JCG_8plate_4hour_24 | Complete | 0.00521 | 5 |  |  | 2021-02-26 02:38 | PlateAgilent 2_Vial9 | 2 | 9 | 0.850577 | 99.56331 | 0.04774382 | 0.003083568 | 0.1301312 | 0.0325328 | #DIV/0! | 0.3340707 | 0.0195666 | 0.9105476 | 0.2276369 | 0.03839294 | 0.0164787
317635 | 250221_JCG_8plate_4hour_25 | Complete | 0.00521 | 5 |  |  | 2021-02-26 02:56 | PlateAgilent 2_Vial10 | 2 | 10 | 0.850577 | 99.58801 | 0.04437606 | 0.003063904 | 0.120952 | 0.030238 | #DIV/0! | 0.3139167 | 0.01803323 | 0.8556157 | 0.2139039 | 0.03757246 | 0.01612075
317636 | 250221_JCG_8plate_4hour_26 | Complete |  |  | 0.00502 | 5 | 2021-02-26 03:12 | PlateAgilent 2_Vial11 | 2 | 11 | 0.897902 | 93.75228 | 3.037733 | 0.0602655 | 8.279687 | 2.069922 | 412.335 | 2.320447 | 0.1322493 | 6.324642 | 1.581161 | 0.09612371 | 0.7934188
317637 | 250221_JCG_8plate_4hour_27 | Complete | 0.00513 | 5 |  |  | 2021-02-26 03:28 | PlateAgilent 2_Vial12 | 2 | 12 | 0.856127 | 99.25003 | 0.07343039 | 0.004544144 | 0.2001429 | 0.05003572 | #DIV/0! | 0.6078338 | 0.04226386 | 1.65672 | 0.4141801 | 0.03821884 | 0.03048201
317638 | 250221_JCG_8plate_4hour_28 | Complete | 0.0053 | 5 |  |  | 2021-02-26 03:45 | PlateAgilent 2_Vial13 | 2 | 13 | 0.855077 | 99.49223 | 0.05414267 | 0.003268856 | 0.147572 | 0.03689301 | #DIV/0! | 0.3951598 | 0.02686982 | 1.077053 | 0.2692632 | 0.03810506 | 0.02036009
317639 | 250221_JCG_8plate_4hour_29 | Complete | 0.00515 | 5 |  |  | 2021-02-26 04:01 | PlateAgilent 2_Vial14 | 2 | 14 | 0.850577 | 99.55545 | 0.04766911 | 0.002739914 | 0.1299276 | 0.03248189 | #DIV/0! | 0.3422619 | 0.02228919 | 0.9328738 | 0.2332184 | 0.03750658 | 0.01711016
317640 | 250221_JCG_8plate_4hour_30 | Complete |  |  | 0.0049 | 5 | 2021-02-26 04:18 | PlateAgilent 2_Vial15 | 2 | 15 | 0.895127 | 93.99168 | 2.713646 | 0.04640264 | 7.39635 | 1.849088 | 377.3648 | 2.387877 | 0.1341702 | 6.508429 | 1.627107 | 0.09665307 | 0.8101427
317641 | 250221_JCG_8plate_4hour_31 | Complete |  |  | 0.00495 | 5 | 2021-02-26 04:35 | PlateAgilent 3_Vial1 | 3 | 1 | 0.892352 | 93.12358 | 3.152172 | 0.06534984 | 8.591602 | 2.147901 | 433.9193 | 2.77356 | 0.1334056 | 7.559653 | 1.889913 | 0.0967665 | 0.8539259
317642 | 250221_JCG_8plate_4hour_32 | Complete | 0.00482 | 5 |  |  | 2021-02-26 04:50 | PlateAgilent 3_Vial2 | 3 | 2 | 0.850577 | 99.10236 | 0.0836584 | 0.005532004 | 0.2280205 | 0.05700512 | #DIV/0! | 0.7411886 | 0.0535777 | 2.020194 | 0.5050485 | 0.03871676 | 0.0340795
317643 | 250221_JCG_8plate_4hour_33 | Complete | 0.00498 | 5 |  |  | 2021-02-26 05:07 | PlateAgilent 3_Vial3 | 3 | 3 | 0.853277 | 99.42523 | 0.0599081 | 0.003746661 | 0.1632863 | 0.04082158 | #DIV/0! | 0.4547219 | 0.03413315 | 1.239396 | 0.3098491 | 0.0381658 | 0.02196998
317644 | 250221_JCG_8plate_4hour_34 | Complete | 0.00522 | 5 |  |  | 2021-02-26 05:23 | PlateAgilent 3_Vial4 | 3 | 4 | 0.856127 | 99.51041 | 0.0514036 | 0.003274578 | 0.1401064 | 0.03502659 | #DIV/0! | 0.3816095 | 0.02744215 | 1.04012 | 0.2600301 | 0.03808278 | 0.01849602
317645 | 250221_JCG_8plate_4hour_35 | Complete |  |  | 0.00501 | 5 | 2021-02-26 05:40 | PlateAgilent 3_Vial5 | 3 | 5 | 0.881177 | 94.04484 | 2.668228 | 0.04670922 | 7.27256 | 1.81814 | 362.9022 | 2.380065 | 0.1359599 | 6.487139 | 1.621785 | 0.09629847 | 0.8105668
317646 | 250221_JCG_8plate_4hour_36 | Complete | 0.00461 | 5 |  |  | 2021-02-26 05:56 | PlateAgilent 3_Vial6 | 3 | 6 | 0.850577 | 99.2155 | 0.07597244 | 0.005196946 | 0.2070715 | 0.05176789 | #DIV/0! | 0.6382632 | 0.04530872 | 1.739659 | 0.4349148 | 0.038498 | 0.03176244
317647 | 250221_JCG_8plate_4hour_37 | Complete | 0.00522 | 5 |  |  | 2021-02-26 06:12 | PlateAgilent 3_Vial7 | 3 | 7 | 0.844952 | 99.46711 | 0.05561649 | 0.003465171 | 0.1515891 | 0.03789727 | #DIV/0! | 0.4178612 | 0.02831418 | 1.138928 | 0.2847321 | 0.03826418 | 0.0211452
317648 | 250221_JCG_8plate_4hour_38 | Complete | 0.00533 | 5 |  |  | 2021-02-26 06:29 | PlateAgilent 3_Vial8 | 3 | 8 | 0.853277 | 99.53927 | 0.04771928 | 0.002878098 | 0.1300643 | 0.03251609 | #DIV/0! | 0.3583045 | 0.0224042 | 0.9765997 | 0.2441499 | 0.03737958 | 0.01732265
317649 | 250221_JCG_8plate_4hour_39 | Complete | 0.00496 | 5 |  |  | 2021-02-26 06:45 | PlateAgilent 3_Vial9 | 3 | 9 | 0.853277 | 99.57067 | 0.04424541 | 0.002625432 | 0.1205959 | 0.03014898 | #DIV/0! | 0.3317727 | 0.01879962 | 0.9042842 | 0.226071 | 0.03703064 | 0.01628261
317650 | 250221_JCG_8plate_4hour_40 | Complete | 0.00477 | 5 |  |  | 2021-02-26 07:02 | PlateAgilent 3_Vial10 | 3 | 10 | 0.850577 | 99.57936 | 0.04297799 | 0.002645677 | 0.1171414 | 0.02928535 | #DIV/0! | 0.3244733 | 0.01844521 | 0.8843889 | 0.2210972 | 0.03751091 | 0.01567621
317651 | 250221_JCG_8plate_4hour_41 | Complete |  |  | 0.00514 | 5 | 2021-02-26 07:19 | PlateAgilent 3_Vial11 | 3 | 11 | 0.900752 | 93.39397 | 3.457773 | 0.04993986 | 9.424555 | 2.356139 | 458.3927 | 2.278192 | 0.1321258 | 6.209471 | 1.552368 | 0.09339147 | 0.776675
317652 | 250221_JCG_8plate_4hour_42 | Complete | 0.00535 | 5 |  |  | 2021-02-26 07:35 | PlateAgilent 3_Vial12 | 3 | 12 | 0.856127 | 99.25668 | 0.07019314 | 0.004822546 | 0.1913194 | 0.04782985 | #DIV/0! | 0.6045476 | 0.04283817 | 1.647763 | 0.4119408 | 0.03777234 | 0.03080846
317653 | 250221_JCG_8plate_4hour_43 | Complete | 0.00473 | 5 |  |  | 2021-02-26 07:51 | PlateAgilent 3_Vial13 | 3 | 13 | 0.856127 | 99.48735 | 0.05149877 | 0.003276003 | 0.1403658 | 0.03509144 | #DIV/0! | 0.4023211 | 0.0282097 | 1.096572 | 0.274143 | 0.03811939 | 0.0207149
317654 | 250221_JCG_8plate_4hour_44 | Complete | 0.0049 | 5 |  |  | 2021-02-26 08:08 | PlateAgilent 3_Vial14 | 3 | 14 | 0.844952 | 99.55251 | 0.04524414 | 0.00285109 | 0.1233181 | 0.03082951 | #DIV/0! | 0.3473118 | 0.02181226 | 0.9466378 | 0.2366595 | 0.03724648 | 0.01769019
317655 | 250221_JCG_8plate_4hour_45 | Complete |  |  | 0.00471 | 5 | 2021-02-26 08:24 | PlateAgilent 3_Vial15 | 3 | 15 | 0.895127 | 93.96482 | 2.835261 | 0.04492528 | 7.727826 | 1.931957 | 410.1819 | 2.321579 | 0.1290062 | 6.327727 | 1.581932 | 0.09458513 | 0.7837521
317656 | 250221_JCG_8plate_4hour_46 | Complete |  |  | 0.00505 | 5 | 2021-02-26 08:41 | PlateAgilent 4_Vial1 | 4 | 1 | 0.889577 | 93.00115 | 3.342409 | 0.06154999 | 9.110117 | 2.277529 | 450.9959 | 2.725748 | 0.1287889 | 7.429338 | 1.857334 | 0.09712345 | 0.8335717
317657 | 250221_JCG_8plate_4hour_47 | Complete | 0.00505 | 5 |  |  | 2021-02-26 08:57 | PlateAgilent 4_Vial2 | 4 | 2 | 0.853277 | 99.1147 | 0.08189009 | 0.005354528 | 0.2232007 | 0.05580019 | #DIV/0! | 0.7306547 | 0.05258598 | 1.991483 | 0.4978706 | 0.03888167 | 0.03387561
317658 | 250221_JCG_8plate_4hour_48 | Complete | 0.00526 | 5 |  |  | 2021-02-26 09:13 | PlateAgilent 4_Vial3 | 4 | 3 | 0.850577 | 99.42815 | 0.05845407 | 0.003937972 | 0.1593232 | 0.0398308 | #DIV/0! | 0.4531009 | 0.03235082 | 1.234978 | 0.3087445 | 0.03778543 | 0.02250634
317659 | 250221_JCG_8plate_4hour_49 | Complete | 0.00486 | 5 |  |  | 2021-02-26 09:30 | PlateAgilent 4_Vial4 | 4 | 4 | 0.850577 | 99.51336 | 0.04915297 | 0.003278416 | 0.133972 | 0.033493 | #DIV/0! | 0.3807589 | 0.02612374 | 1.037802 | 0.2594504 | 0.03758189 | 0.01914635
317660 | 250221_JCG_8plate_4hour_50 | Complete |  |  | 0.00493 | 5 | 2021-02-26 09:46 | PlateAgilent 4_Vial5 | 4 | 5 | 0.881552 | 94.13553 | 2.611323 | 0.04536774 | 7.117458 | 1.779364 | 360.9258 | 2.354077 | 0.1266712 | 6.416304 | 1.604076 | 0.0943992 | 0.8046711
317661 | 250221_JCG_8plate_4hour_51 | Complete | 0.00469 | 5 |  |  | 2021-02-26 10:02 | PlateAgilent 4_Vial6 | 4 | 6 | 0.856127 | 99.21837 | 0.07364645 | 0.00534382 | 0.2007318 | 0.05018294 | #DIV/0! | 0.638217 | 0.04636817 | 1.739533 | 0.4348833 | 0.03812555 | 0.03164526
317662 | 250221_JCG_8plate_4hour_52 | Complete | 0.00476 | 5 |  |  | 2021-02-26 10:19 | PlateAgilent 4_Vial7 | 4 | 7 | 0.856127 | 99.47066 | 0.05384422 | 0.003492419 | 0.1467585 | 0.03668964 | #DIV/0! | 0.4163276 | 0.02969566 | 1.134748 | 0.283687 | 0.03763958 | 0.02153022
317663 | 250221_JCG_8plate_4hour_53 | Complete | 0.0055 | 5 |  |  | 2021-02-26 10:35 | PlateAgilent 4_Vial8 | 4 | 8 | 0.850577 | 99.54042 | 0.04674744 | 0.003161404 | 0.1274155 | 0.03185387 | #DIV/0! | 0.3586713 | 0.02353221 | 0.9775993 | 0.2443998 | 0.03692785 | 0.01723518
317664 | 250221_JCG_8plate_4hour_54 | Complete | 0.00497 | 5 |  |  | 2021-02-26 10:52 | PlateAgilent 4_Vial9 | 4 | 9 | 0.850577 | 99.57135 | 0.043298 | 0.002880636 | 0.1180136 | 0.0295034 | #DIV/0! | 0.3322869 | 0.01970476 | 0.9056857 | 0.2264214 | 0.03719957 | 0.01586841
317665 | 250221_JCG_8plate_4hour_55 | Complete | 0.00493 | 5 |  |  | 2021-02-26 11:09 | PlateAgilent 4_Vial10 | 4 | 10 | 0.847727 | 99.5762 | 0.0425147 | 0.002744039 | 0.1158786 | 0.02896966 | #DIV/0! | 0.3285675 | 0.01767558 | 0.8955481 | 0.223887 | 0.03686747 | 0.01585123
317666 | 250221_JCG_8plate_4hour_56 | Complete |  |  | 0.00506 | 5 | 2021-02-26 11:26 | PlateAgilent 4_Vial11 | 4 | 11 | 0.897902 | 93.58278 | 3.280394 | 0.04988143 | 8.941086 | 2.235272 | 441.7533 | 2.270127 | 0.1250968 | 6.18749 | 1.546873 | 0.0944287 | 0.7722664
317667 | 250221_JCG_8plate_4hour_57 | Complete | 0.00502 | 5 |  |  | 2021-02-26 11:42 | PlateAgilent 4_Vial12 | 4 | 12 | 0.850577 | 99.25714 | 0.0709521 | 0.004815062 | 0.193388 | 0.048347 | #DIV/0! | 0.6024202 | 0.04333503 | 1.641965 | 0.4104912 | 0.03806248 | 0.03142291
317668 | 250221_JCG_8plate_4hour_58 | Complete | 0.0049 | 5 |  |  | 2021-02-26 11:58 | PlateAgilent 4_Vial13 | 4 | 13 | 0.853277 | 99.48668 | 0.05186458 | 0.003107721 | 0.1413628 | 0.0353407 | #DIV/0! | 0.4024191 | 0.02697503 | 1.096839 | 0.2742098 | 0.03743103 | 0.02160615
317669 | 250221_JCG_8plate_4hour_59 | Complete | 0.00483 | 5 |  |  | 2021-02-26 12:15 | PlateAgilent 4_Vial14 | 4 | 14 | 0.847727 | 99.54666 | 0.04590221 | 0.002861669 | 0.1251117 | 0.03127793 | #DIV/0! | 0.3522204 | 0.02055737 | 0.9600169 | 0.2400042 | 0.03762733 | 0.0175851
317670 | 250221_JCG_8plate_4hour_60 | Complete |  |  | 0.00475 | 5 | 2021-02-26 12:32 | PlateAgilent 4_Vial15 | 4 | 15 | 0.903527 | 94.06821 | 2.700857 | 0.03875239 | 7.361494 | 1.840374 | 387.4471 | 2.34102 | 0.1246694 | 6.380715 | 1.595179 | 0.09611632 | 0.7937932
317671 | 250221_JCG_8plate_4hour_61 | Complete |  |  | 0.00483 | 5 | 2021-02-26 12:48 | PlateAgilent 5_Vial1 | 5 | 1 | 0.909077 | 93.7471 | 2.522884 | 0.03721114 | 6.876407 | 1.719102 | 355.9217 | 2.782867 | 0.1221122 | 7.585021 | 1.896255 | 0.09744127 | 0.8497087
317672 | 250221_JCG_8plate_4hour_62 | Complete |  |  |  |  | 2021-02-26 13:04 | PlateAgilent 5_Vial2 | 5 | 2 | 1.03732 | 99.47507 | 0.06387874 | 0.003631966 | 0.1741088 | 0.04352719 | #DIV/0! | 0.4090073 | 0.03780175 | 1.114796 | 0.278699 | 0.02672436 | 0.02531838
317673 | 250221_JCG_8plate_4hour_63 | Complete | 0.0055 | 5 |  |  | 2021-02-26 13:21 | PlateAgilent 5_Vial3 | 5 | 3 | 0.875627 | 99.4307 | 0.0553109 | 0.003525522 | 0.1507562 | 0.03768904 | #DIV/0! | 0.4561014 | 0.03509373 | 1.243156 | 0.3107891 | 0.03726873 | 0.02062288
317674 | 250221_JCG_8plate_4hour_64 | Complete | 0.00479 | 5 |  |  | 2021-02-26 13:37 | PlateAgilent 5_Vial4 | 5 | 4 | 0.87909575 | 99.50289 | 0.0484447 | 0.003310846 | 0.1320416 | 0.03301039 | #DIV/0! | 0.3917178 | 0.02625513 | 1.067672 | 0.2669179 | 0.03817581 | 0.01877264
317675 | 250221_JCG_8plate_4hour_65 | Complete |  |  | 0.00508 | 5 | 2021-02-26 13:54 | PlateAgilent 5_Vial5 | 5 | 5 | 0.914702 | 93.52372 | 3.044252 | 0.04773585 | 8.297456 | 2.074364 | 408.3394 | 2.493575 | 0.1266794 | 6.796522 | 1.69913 | 0.09510238 | 0.8433462
317676 | 250221_JCG_8plate_4hour_66 | Complete | 0.00484 | 5 |  |  | 2021-02-26 14:10 | PlateAgilent 5_Vial6 | 5 | 6 | 0.872852 | 99.18886 | 0.07656813 | 0.005404156 | 0.2086951 | 0.05217379 | #DIV/0! | 0.6630438 | 0.04593998 | 1.807201 | 0.4518003 | 0.03814528 | 0.03338363
317677 | 250221_JCG_8plate_4hour_67 | Complete | 0.00483 | 5 |  |  | 2021-02-26 14:26 | PlateAgilent 5_Vial7 | 5 | 7 | 0.870077 | 99.44917 | 0.0555523 | 0.004022313 | 0.1514141 | 0.03785353 | #DIV/0! | 0.4344867 | 0.03026213 | 1.184243 | 0.2960608 | 0.03810024 | 0.02269521
317678 | 250221_JCG_8plate_4hour_68 | Complete | 0.00524 | 5 |  |  | 2021-02-26 14:43 | PlateAgilent 5_Vial8 | 5 | 8 | 0.875627 | 99.53082 | 0.04761378 | 0.003378858 | 0.1297768 | 0.03244419 | #DIV/0! | 0.3656335 | 0.02443621 | 0.9965758 | 0.249144 | 0.03741357 | 0.01852114
317679 | 250221_JCG_8plate_4hour_69 | Complete | 0.00481 | 5 |  |  | 2021-02-26 14:59 | PlateAgilent 5_Vial9 | 5 | 9 | 0.870077 | 99.55482 | 0.0448761 | 0.003024073 | 0.1223149 | 0.03057873 | #DIV/0! | 0.3463681 | 0.02146728 | 0.9440656 | 0.2360164 | 0.03704198 | 0.01688954
317680 | 250221_JCG_8plate_4hour_70 | Complete | 0.00509 | 5 |  |  | 2021-02-26 15:16 | PlateAgilent 5_Vial10 | 5 | 10 | 0.858902 | 99.57158 | 0.04326082 | 0.003261758 | 0.1179123 | 0.02947807 | #DIV/0! | 0.3317793 | 0.01702266 | 0.9043022 | 0.2260755 | 0.03692918 | 0.0164487
317681 | 250221_JCG_8plate_4hour_71 | Complete |  |  | 0.00481 | 5 | 2021-02-26 15:33 | PlateAgilent 5_Vial11 | 5 | 11 | 0.928577 | 93.626 | 2.917819 | 0.03867253 | 7.952847 | 1.988212 | 413.3496 | 2.506705 | 0.1250009 | 6.832309 | 1.708077 | 0.09733207 | 0.8521418
317682 | 250221_JCG_8plate_4hour_72 | Complete | 0.00512 | 5 |  |  | 2021-02-26 15:49 | PlateAgilent 5_Vial12 | 5 | 12 | 0.875627 | 99.21515 | 0.0730443 | 0.004916508 | 0.1990906 | 0.04977264 | #DIV/0! | 0.6393466 | 0.04270333 | 1.742612 | 0.435653 | 0.03795982 | 0.03450137
317683 | 250221_JCG_8plate_4hour_73 | Complete | 0.00526 | 5 |  |  | 2021-02-26 16:05 | PlateAgilent 5_Vial13 | 5 | 13 | 0.872852 | 99.46471 | 0.05241804 | 0.004018483 | 0.1428713 | 0.03571783 | #DIV/0! | 0.4216948 | 0.02729032 | 1.149377 | 0.2873443 | 0.03791839 | 0.02325477
317684 | 250221_JCG_8plate_4hour_74 | Complete | 0.00475 | 5 |  |  | 2021-02-26 16:22 | PlateAgilent 5_Vial14 | 5 | 14 | 0.867227 | 99.52733 | 0.04722484 | 0.003227067 | 0.1287167 | 0.03217917 | #DIV/0! | 0.3690657 | 0.02207414 | 1.005931 | 0.2514826 | 0.03763772 | 0.0187438
317685 | 250221_JCG_8plate_4hour_75 | Complete |  |  | 0.00491 | 5 | 2021-02-26 16:38 | PlateAgilent 5_Vial15 | 5 | 15 | 0.909077 | 93.51373 | 2.978073 | 0.03793807 | 8.117077 | 2.029269 | 413.2931 | 2.547631 | 0.1272549 | 6.943857 | 1.735964 | 0.09752466 | 0.8630409
317686 | 250221_JCG_8plate_4hour_76 | Complete |  |  | 0.00481 | 5 | 2021-02-26 16:55 | PlateAgilent 6_Vial1 | 6 | 1 | 0.931352 | 93.14042 | 2.933942 | 0.0532212 | 7.996792 | 1.999198 | 415.6337 | 2.929383 | 0.1202498 | 7.984368 | 1.996092 | 0.09810743 | 0.8981447
317687 | 250221_JCG_8plate_4hour_77 | Complete | 0.00484 | 5 |  |  | 2021-02-26 17:11 | PlateAgilent 6_Vial2 | 6 | 2 | 0.878402 | 99.0854 | 0.08347264 | 0.006026028 | 0.2275142 | 0.05687854 | #DIV/0! | 0.7568878 | 0.05060765 | 2.062984 | 0.515746 | 0.03779257 | 0.03644302
317688 | 250221_JCG_8plate_4hour_78 | Complete | 0.00489 | 5 |  |  | 2021-02-26 17:27 | PlateAgilent 6_Vial3 | 6 | 3 | 0.870077 | 99.41625 | 0.05781791 | 0.004105961 | 0.1575893 | 0.03939732 | #DIV/0! | 0.4643938 | 0.03342134 | 1.265758 | 0.3164395 | 0.03802239 | 0.02351411
317689 | 250221_JCG_8plate_4hour_79 | Complete | 0.00459 | 5 |  |  | 2021-02-26 17:44 | PlateAgilent 6_Vial4 | 6 | 4 | 0.867227 | 99.5088 | 0.04806533 | 0.00296482 | 0.1310075 | 0.03275188 | #DIV/0! | 0.3855665 | 0.02493607 | 1.050905 | 0.2627263 | 0.03828155 | 0.0192889
317690 | 250221_JCG_8plate_4hour_80 | Complete |  |  | 0.00479 | 5 | 2021-02-26 18:00 | PlateAgilent 6_Vial5 | 6 | 5 | 0.920252 | 94.01983 | 2.742608 | 0.0412156 | 7.475291 | 1.868823 | 390.1509 | 2.336323 | 0.120163 | 6.367913 | 1.591978 | 0.09413907 | 0.8070995
317691 | 250221_JCG_8plate_4hour_81 | Complete |  |  |  |  | 2021-02-26 18:16 | PlateAgilent 6_Vial6 | 6 | 6 | 1.05135 | 99.57299 | 0.05819172 | 0.002801442 | 0.1586081 | 0.03965204 | #DIV/0! | 0.3191751 | 0.02857574 | 0.869948 | 0.217487 | 0.02663557 | 0.02301001
317692 | 250221_JCG_8plate_4hour_82 | Complete | 0.00481 | 5 |  |  | 2021-02-26 18:33 | PlateAgilent 6_Vial7 | 6 | 7 | 0.875627 | 99.49095 | 0.04860308 | 0.002921859 | 0.1324732 | 0.0331183 | #DIV/0! | 0.4046112 | 0.02799791 | 1.102814 | 0.2757035 | 0.03787143 | 0.01796804
317693 | 250221_JCG_8plate_4hour_83 | Complete | 0.00497 | 5 |  |  | 2021-02-26 18:50 | PlateAgilent 6_Vial8 | 6 | 8 | 0.872852 | 99.54434 | 0.04226846 | 0.002550471 | 0.1152075 | 0.02880188 | #DIV/0! | 0.3588858 | 0.02255314 | 0.9781842 | 0.244546 | 0.03850994 | 0.01599649
317694 | 250221_JCG_8plate_4hour_84 | Complete | 0.00478 | 5 |  |  | 2021-02-26 19:07 | PlateAgilent 6_Vial9 | 6 | 9 | 0.878402 | 99.57154 | 0.03936985 | 0.002226526 | 0.107307 | 0.02682675 | #DIV/0! | 0.3367415 | 0.0195599 | 0.9178272 | 0.2294568 | 0.03823484 | 0.01411347
317695 | 250221_JCG_8plate_4hour_85 | Complete | 0.0048 | 5 |  |  | 2021-02-26 19:24 | PlateAgilent 6_Vial10 | 6 | 10 | 0.881177 | 99.59159 | 0.03832763 | 0.002210768 | 0.1044663 | 0.02611658 | #DIV/0! | 0.3195139 | 0.01651041 | 0.8708716 | 0.2177179 | 0.0374901 | 0.01307665
317696 | 250221_JCG_8plate_4hour_86 | Complete |  |  | 0.0049 | 5 | 2021-02-26 19:40 | PlateAgilent 6_Vial11 | 6 | 11 | 0.909077 | 94.2873 | 2.799522 | 0.03107273 | 7.630415 | 1.907604 | 389.3069 | 2.089707 | 0.1238706 | 5.695735 | 1.423934 | 0.09272953 | 0.7307418
317697 | 250221_JCG_8plate_4hour_87 | Complete | 0.00478 | 5 |  |  | 2021-02-26 19:56 | PlateAgilent 6_Vial12 | 6 | 12 | 0.875627 | 99.29977 | 0.06284391 | 0.003876644 | 0.1712882 | 0.04282206 | #DIV/0! | 0.571343 | 0.04244157 | 1.55726 | 0.3893151 | 0.03823327 | 0.02781122
317698 | 250221_JCG_8plate_4hour_88 | Complete | 0.00473 | 5 |  |  | 2021-02-26 20:13 | PlateAgilent 6_Vial13 | 6 | 13 | 0.870077 | 99.49696 | 0.04640726 | 0.002595306 | 0.1264883 | 0.03162207 | #DIV/0! | 0.3986137 | 0.02421279 | 1.086467 | 0.2716167 | 0.03900933 | 0.01900768
317699 | 250221_JCG_8plate_4hour_89 | Complete | 0.00516 | 5 |  |  | 2021-02-26 20:29 | PlateAgilent 6_Vial14 | 6 | 14 | 0.867227 | 99.56099 | 0.04024469 | 0.002408591 | 0.1096915 | 0.02742287 | #DIV/0! | 0.3455411 | 0.01951066 | 0.9418116 | 0.2354529 | 0.03801103 | 0.01521349
317700 | 250221_JCG_8plate_4hour_90 | Complete |  |  | 0.00501 | 5 | 2021-02-26 20:46 | PlateAgilent 6_Vial15 | 6 | 15 | 0.909077 | 94.06225 | 3.056438 | 0.03588468 | 8.330669 | 2.082667 | 415.702 | 2.068011 | 0.11932 | 5.636599 | 1.40915 | 0.09253877 | 0.7207647
317701 | 250221_JCG_8plate_4hour_91 | Complete |  |  | 0.00488 | 5 | 2021-02-26 21:03 | PlateAgilent 7_Vial1 | 7 | 1 | 0.923027 | 93.76812 | 2.9562 | 0.0509328 | 8.05746 | 2.014365 | 412.7797 | 2.431778 | 0.1124534 | 6.628088 | 1.657022 | 0.09329075 | 0.7506086
317702 | 250221_JCG_8plate_4hour_92 | Complete | 0.00493 | 5 |  |  | 2021-02-26 21:19 | PlateAgilent 7_Vial2 | 7 | 2 | 0.844952 | 99.15911 | 0.07545352 | 0.004685982 | 0.2056572 | 0.05141429 | #DIV/0! | 0.6949766 | 0.05173773 | 1.894238 | 0.4735595 | 0.04013365 | 0.03032707
317703 | 250221_JCG_8plate_4hour_93 | Complete | 0.00485 | 5 |  |  | 2021-02-26 21:35 | PlateAgilent 7_Vial3 | 7 | 3 | 0.842177 | 99.44936 | 0.05237252 | 0.003385829 | 0.1427473 | 0.03568682 | #DIV/0! | 0.439209 | 0.03174182 | 1.197114 | 0.2992786 | 0.0389457 | 0.02011536
317704 | 250221_JCG_8plate_4hour_94 | Complete | 0.00488 | 5 |  |  | 2021-02-26 21:52 | PlateAgilent 7_Vial4 | 7 | 4 | 0.847727 | 99.525 | 0.04401465 | 0.002714708 | 0.1199669 | 0.02999173 | #DIV/0! | 0.3755222 | 0.02406191 | 1.023529 | 0.2558821 | 0.03778226 | 0.01768416
317705 | 250221_JCG_8plate_4hour_95 | Complete |  |  | 0.00492 | 5 | 2021-02-26 22:08 | PlateAgilent 7_Vial5 | 7 | 5 | 0.861677 | 94.54247 | 2.675883 | 0.03526636 | 7.293423 | 1.823356 | 370.6008 | 1.9892 | 0.1202999 | 5.42179 | 1.355448 | 0.08964927 | 0.7028
317706 | 250221_JCG_8plate_4hour_96 | Complete | 0.00489 | 5 |  |  | 2021-02-26 22:24 | PlateAgilent 7_Vial6 | 7 | 6 | 0.861677 | 99.27873 | 0.06607886 | 0.003658399 | 0.1801055 | 0.04502637 | #DIV/0! | 0.5921839 | 0.04258534 | 1.614065 | 0.4035162 | 0.03562062 | 0.02738622
317707 | 250221_JCG_8plate_4hour_97 | Complete | 0.00473 | 5 |  |  | 2021-02-26 22:41 | PlateAgilent 7_Vial7 | 7 | 7 | 0.853277 | 99.49243 | 0.04692234 | 0.003112009 | 0.1278922 | 0.03197305 | #DIV/0! | 0.4069148 | 0.02748603 | 1.109093 | 0.2772731 | 0.03459504 | 0.01913618
317708 | 250221_JCG_8plate_4hour_98 | Complete | 0.00482 | 5 |  |  | 2021-02-26 22:57 | PlateAgilent 7_Vial8 | 7 | 8 | 0.858902 | 99.55172 | 0.04120195 | 0.002260928 | 0.1123006 | 0.02807515 | #DIV/0! | 0.357583 | 0.02076142 | 0.9746332 | 0.2436583 | 0.03393864 | 0.01555274
317709 | 250221_JCG_8plate_4hour_99 | Complete | 0.00484 | 5 |  |  | 2021-02-26 23:14 | PlateAgilent 7_Vial9 | 7 | 9 | 0.861677 | 99.57878 | 0.03825321 | 0.002159391 | 0.1042635 | 0.02606587 | #DIV/0! | 0.3361334 | 0.01735251 | 0.9161698 | 0.2290424 | 0.03343964 | 0.01339628
317710 | 250221_JCG_8plate_4hour_100 | Complete | 0.0049 | 5 |  |  | 2021-02-26 23:31 | PlateAgilent 7_Vial10 | 7 | 10 | 0.856127 | 99.59325 | 0.03715852 | 0.00229176 | 0.1012798 | 0.02531995 | #DIV/0! | 0.3239053 | 0.01540904 | 0.8828407 | 0.2207102 | 0.03260193 | 0.01308417
317711 | 250221_JCG_8plate_4hour_101 | Complete |  |  | 0.00497 | 5 | 2021-02-26 23:48 | PlateAgilent 7_Vial11 | 7 | 11 | 0.883952 | 94.02402 | 3.303064 | 0.03181467 | 9.002878 | 2.250719 | 452.8611 | 1.91264 | 0.1194574 | 5.213117 | 1.303279 | 0.0849853 | 0.675286
317712 | 250221_JCG_8plate_4hour_102 | Complete | 0.00491 | 5 |  |  | 2021-02-27 00:04 | PlateAgilent 7_Vial12 | 7 | 12 | 0.858902 | 99.32006 | 0.0609533 | 0.003985907 | 0.1661352 | 0.04153379 | #DIV/0! | 0.5598407 | 0.04012266 | 1.52591 | 0.3814774 | 0.03285419 | 0.02629331
317713 | 250221_JCG_8plate_4hour_103 | Complete | 0.00542 | 5 |  |  | 2021-02-27 00:20 | PlateAgilent 7_Vial13 | 7 | 13 | 0.867227 | 99.5181 | 0.04392547 | 0.002812351 | 0.1197239 | 0.02993097 | #DIV/0! | 0.3870312 | 0.02327373 | 1.054897 | 0.2637244 | 0.03286665 | 0.01807976
317714 | 250221_JCG_8plate_4hour_104 | Complete | 0.00495 | 5 |  |  | 2021-02-27 00:37 | PlateAgilent 7_Vial14 | 7 | 14 | 0.856127 | 99.56864 | 0.03952639 | 0.002244331 | 0.1077337 | 0.02693342 | #DIV/0! | 0.3443578 | 0.01862243 | 0.9385863 | 0.2346466 | 0.03230435 | 0.01517222
317715 | 250221_JCG_8plate_4hour_105 | Complete |  |  | 0.00493 | 5 | 2021-02-27 00:53 | PlateAgilent 7_Vial15 | 7 | 15 | 0.889577 | 94.16744 | 3.115348 | 0.03341159 | 8.491235 | 2.122809 | 430.59 | 1.948961 | 0.1202127 | 5.312114 | 1.328028 | 0.08568877 | 0.6825663
317716 | 250221_JCG_8plate_4hour_106 | Complete |  |  | 0.0051 | 5 | 2021-02-27 01:10 | PlateAgilent 8_Vial1 | 8 | 1 | 0.892352 | 93.55117 | 3.365153 | 0.05335617 | 9.172109 | 2.293027 | 449.6132 | 2.285729 | 0.1116575 | 6.230013 | 1.557503 | 0.0872832 | 0.7106614
317717 | 250221_JCG_8plate_4hour_107 | Complete |  | 5 |  |  | 2021-03-01 09:23 | PlateAgilent 8_Vial2 | 8 | 2 | 0.850577 | 99.53363 | 0.04640162 | 0.001554452 | 0.1264729 | 0.03161822 | #DIV/0! | 0.374714 | 0.02633685 | 1.021326 | 0.2553314 | 0.03471552 | 0.01053701
317718 | 250221_JCG_8plate_4hour_108 | Complete | 0.00499 | 5 |  |  | 2021-03-01 09:40 | PlateAgilent 8_Vial3 | 8 | 3 | 0.850577 | 99.58565 | 0.04200732 | 0.001776861 | 0.1144957 | 0.02862393 | #DIV/0! | 0.3284344 | 0.01969616 | 0.8951854 | 0.2237963 | 0.03483846 | 0.009069098
317719 | 250221_JCG_8plate_4hour_109 | Complete | 0.00492 | 5 |  |  | 2021-03-01 09:57 | PlateAgilent 8_Vial4 | 8 | 4 | 0.858902 | 99.61576 | 0.04053848 | 0.001660255 | 0.1104922 | 0.02762306 | #DIV/0! | 0.3015057 | 0.01612858 | 0.8217881 | 0.205447 | 0.03428 | 0.007916913
317720 | 250221_JCG_8plate_4hour_110 | Complete |  |  | 0.00464 | 5 | 2021-03-01 10:13 | PlateAgilent 8_Vial5 | 8 | 5 | 0.872852 | 95.01166 | 2.276192 | 0.04314221 | 6.204021 | 1.551005 | 334.2684 | 1.98851 | 0.138698 | 5.41991 | 1.354977 | 0.08528121 | 0.6383613
317721 | 250221_JCG_8plate_4hour_111 | Complete | 0.00523 | 5 |  |  | 2021-03-01 10:29 | PlateAgilent 8_Vial6 | 8 | 6 | 0.856127 | 99.33248 | 0.05590588 | 0.002507613 | 0.1523778 | 0.03809446 | #DIV/0! | 0.5635886 | 0.03941591 | 1.536125 | 0.3840312 | 0.03437622 | 0.01364728
317722 | 250221_JCG_8plate_4hour_112 | Complete |  | 5 |  |  | 2021-03-01 10:46 | PlateAgilent 8_Vial7 | 8 | 7 | 0.861677 | 99.53476 | 0.04437722 | 0.001879323 | 0.1209552 | 0.03023879 | #DIV/0! | 0.3772334 | 0.02687868 | 1.028193 | 0.2570482 | 0.0345877 | 0.009046081
317723 | 250221_JCG_8plate_4hour_113 | Complete | 0.00493 | 5 |  |  | 2021-03-01 11:03 | PlateAgilent 8_Vial8 | 8 | 8 | 0.853277 | 99.57455 | 0.04192699 | 0.001753165 | 0.1142768 | 0.02856919 | #DIV/0! | 0.3400559 | 0.02132421 | 0.926861 | 0.2317152 | 0.0349765 | 0.008487508
317724 | 250221_JCG_8plate_4hour_114 | Complete | 0.00528 | 5 |  |  | 2021-03-01 11:20 | PlateAgilent 8_Vial9 | 8 | 9 | 0.847727 | 99.59187 | 0.04003129 | 0.001873704 | 0.1091098 | 0.02727746 | #DIV/0! | 0.324652 | 0.01624344 | 0.8848759 | 0.221219 | 0.03500743 | 0.008440625
317725 | 250221_JCG_8plate_4hour_115 | Complete | 0.00497 | 5 |  |  | 2021-03-01 11:37 | PlateAgilent 8_Vial10 | 8 | 10 | 0.853277 | 99.61257 | 0.0392353 | 0.001827776 | 0.1069403 | 0.02673507 | #DIV/0! | 0.3046003 | 0.01435664 | 0.8302228 | 0.2075557 | 0.03512754 | 0.008466519
317726 | 250221_JCG_8plate_4hour_116 | Complete |  |  | 0.00495 | 5 | 2021-03-01 11:54 | PlateAgilent 8_Vial11 | 8 | 11 | 0.886802 | 94.30606 | 2.987702 | 0.06438364 | 8.143322 | 2.035831 | 411.2789 | 1.987601 | 0.1385159 | 5.417433 | 1.354358 | 0.08485247 | 0.6337887
317727 | 250221_JCG_8plate_4hour_117 | Complete | 0.00474 | 5 |  |  | 2021-03-01 12:09 | PlateAgilent 8_Vial12 | 8 | 12 | 0.858902 | 99.32179 | 0.05697711 | 0.002485843 | 0.1552976 | 0.0388244 | #DIV/0! | 0.5712262 | 0.04172062 | 1.556942 | 0.3892355 | 0.03476802 | 0.0152348
317728 | 250221_JCG_8plate_4hour_118 | Complete | 0.00493 | 5 |  |  | 2021-03-01 12:26 | PlateAgilent 8_Vial13 | 8 | 13 | 0.856127 | 99.51896 | 0.04658916 | 0.001425745 | 0.1269841 | 0.03174602 | #DIV/0! | 0.3896176 | 0.02623945 | 1.061947 | 0.2654868 | 0.03491617 | 0.009918206
317729 | 250221_JCG_8plate_4hour_119 | Complete | 0.00494 | 5 |  |  |  |  | 8 | 14 | [6 empty] | #DIV/0!
317730 | 250221_JCG_8plate_4hour_120 | Complete | [6 empty] | 8 | 15 | [6 empty] | #DIV/0!
Total | [16 empty] | 32.35429 | [5 empty] | 24.54256
[8 empty] | 401.042 | 32.35429
16.13511