## 738
formid | form_name | form_status | PCAT_Gee-pt/g-c3n4 | PCAT_Gee-T/M/W | form_datetime | sample_name | Plate | Vial | Baratron Avg | calc % N2 Avg | calc % H2 Avg | calc % H2 2STD | calc % H2 umol | calc % H2 umol/h | h2 umol/hg | calc % O2 Avg | calc % O2 2STD | calc % O2 umol | calc % O2 umol/h | calc % Ar Avg | calc % CO2 Avg
320616 | 230321_JCG_8plate_4hour_1 | Complete | 0.00509 | 5 | 2021-03-25 17:57 | PlateAgilent 1_Vial1 | 1 | 1 | 0.967652 | 93.45248 | 2.955455 | 0.04307562 | 8.055429 | 2.013857 | 395.6497 | 2.726073 | 0.1201948 | 7.430223 | 1.857556 | 0.08925162 | 0.7767445
320617 | 230321_JCG_8plate_4hour_2 | Complete | 0.00489 | 5 | 2021-03-25 18:09 | PlateAgilent 1_Vial2 | 1 | 2 | 0.936977 | 93.13788 | 3.150761 | 0.04530476 | 8.587757 | 2.146939 | 439.0469 | 2.817819 | 0.1355748 | 7.680288 | 1.920072 | 0.09412114 | 0.7994142
320618 | 230321_JCG_8plate_4hour_3 | Complete | 0.00493 | 5 | 2021-03-25 18:22 | PlateAgilent 1_Vial3 | 1 | 3 | 0.928577 | 93.18248 | 3.116113 | 0.05008039 | 8.493321 | 2.12333 | 430.6958 | 2.817154 | 0.12871 | 7.678474 | 1.919618 | 0.08941528 | 0.7948412
320619 | 230321_JCG_8plate_4hour_4 | Complete | 0.0049 | 5 | 2021-03-25 18:35 | PlateAgilent 1_Vial4 | 1 | 4 | 0.931352 | 93.33835 | 2.932287 | 0.04565872 | 7.992281 | 1.99807 | 407.7694 | 2.849027 | 0.130708 | 7.765348 | 1.941337 | 0.08325836 | 0.7970779
320620 | 230321_JCG_8plate_4hour_5 | Complete | 0.00484 | 5 | 2021-03-25 18:47 | PlateAgilent 1_Vial5 | 1 | 5 | 0.934202 | 93.27819 | 2.951959 | 0.04806018 | 8.0459 | 2.011475 | 415.594 | 2.884883 | 0.1286804 | 7.863078 | 1.965769 | 0.0781295 | 0.8068407
320621 | 230321_JCG_8plate_4hour_6 | Complete | 0.00476 | 5 | 2021-03-25 19:00 | PlateAgilent 1_Vial6 | 1 | 6 | 0.914702 | 92.71024 | 3.562842 | 0.06260614 | 9.710932 | 2.427733 | 510.028 | 2.861799 | 0.1336667 | 7.80016 | 1.95004 | 0.07545062 | 0.7896681
320622 | 230321_JCG_8plate_4hour_7 | Complete | 0.00495 |  | 2021-03-25 19:13 | PlateAgilent 1_Vial7 | 1 | 7 | 0.995552 | 79.11454 | 0.07940818 | 0.001442386 | 0.216436 | 0.05410901 | 10.93111 | 19.73671 | 0.3100849 | 53.79465 | 13.44866 | 0.9872147 | 0.0821228
320623 | 230321_JCG_8plate_4hour_8 | Complete | 0.0049 |  |  |  | 1 | 8 | [6 empty] | 0
320624 | 230321_JCG_8plate_4hour_9 | Complete | 0.00483 | 5 | 2021-03-25 19:25 | PlateAgilent 1_Vial9 | 1 | 9 | 0.912602 | 93.07944 | 3.359983 | 0.03889383 | 9.158016 | 2.289504 | 474.0174 | 2.692086 | 0.1336486 | 7.337588 | 1.834397 | 0.09110878 | 0.7773837
320625 | 230321_JCG_8plate_4hour_10 | Complete | 0.00503 | 5 | 2021-03-25 19:38 | PlateAgilent 1_Vial10 | 1 | 10 | 0.906302 | 93.17975 | 3.032589 | 0.03349067 | 8.265666 | 2.066417 | 410.8184 | 2.896368 | 0.129875 | 7.894382 | 1.973595 | 0.09111049 | 0.800187
320626 | 230321_JCG_8plate_4hour_11 | Complete | 0.00497 | 5 | 2021-03-25 19:50 | PlateAgilent 1_Vial11 | 1 | 11 | 0.914702 | 92.7169 | 3.466531 | 0.05025776 | 9.448424 | 2.362106 | 475.2728 | 2.927781 | 0.1326624 | 7.980001 | 1.995 | 0.09060179 | 0.7981913
320627 | 230321_JCG_8plate_4hour_12 | Complete | 0.00505 | 5 | 2021-03-25 20:03 | PlateAgilent 1_Vial12 | 1 | 12 | 0.914702 | 92.52451 | 3.633638 | 0.05994872 | 9.903894 | 2.475974 | 490.2918 | 2.949868 | 0.1305261 | 8.040201 | 2.01005 | 0.08946161 | 0.8025211
320628 | 230321_JCG_8plate_4hour_13 | Complete | 0.00494 | 5 | 2021-03-25 20:16 | PlateAgilent 1_Vial13 | 1 | 13 | 0.920252 | 92.58555 | 3.562883 | 0.06377067 | 9.711044 | 2.427761 | 491.4496 | 2.95716 | 0.1344198 | 8.060077 | 2.015019 | 0.08834798 | 0.8060599
320629 | 230321_JCG_8plate_4hour_14 | Complete | 0.00497 | 5 | 2021-03-25 20:28 | PlateAgilent 1_Vial14 | 1 | 14 | 0.914702 | 92.88829 | 3.243118 | 0.05574069 | 8.839488 | 2.209872 | 444.6423 | 2.972266 | 0.1348891 | 8.101249 | 2.025312 | 0.08779075 | 0.8085368
320630 | 230321_JCG_8plate_4hour_15 | Complete | 0.00491 | 5 | 2021-03-25 20:41 | PlateAgilent 1_Vial15 | 1 | 15 | 0.913652 | 93.15756 | 2.95964 | 0.05034271 | 8.066836 | 2.016709 | 410.7351 | 2.981885 | 0.1347949 | 8.127468 | 2.031867 | 0.0864658 | 0.8144477
320631 | 230321_JCG_8plate_4hour_16 | Complete | 0.00494 | 5 | 2021-03-25 14:46 | PlateAgilent 2_Vial1 | 2 | 1 | 0.911852 | 93.45296 | 2.897273 | 0.04182857 | 7.896848 | 1.974212 | 399.638 | 2.678231 | 0.1485425 | 7.299823 | 1.824956 | 0.08869975 | 0.882832
320632 | 230321_JCG_8plate_4hour_17 | Complete | 0.00504 | 5 | 2021-03-25 14:59 | PlateAgilent 2_Vial2 | 2 | 2 | 0.931352 | 92.9196 | 3.154298 | 0.05134883 | 8.597397 | 2.149349 | 426.4582 | 2.965261 | 0.1313899 | 8.082158 | 2.020539 | 0.09092667 | 0.8699185
320633 | 230321_JCG_8plate_4hour_18 | Complete | 0.00496 | 5 | 2021-03-25 15:11 | PlateAgilent 2_Vial3 | 2 | 3 | 0.886802 | 93.17569 | 2.958946 | 0.08600986 | 8.064945 | 2.016236 | 406.4992 | 2.932367 | 0.1302213 | 7.9925 | 1.998125 | 0.09037874 | 0.8426175
320634 | 230321_JCG_8plate_4hour_19 | Complete | 0.00522 | 5 | 2021-03-25 15:24 | PlateAgilent 2_Vial4 | 2 | 4 | 0.953702 | 92.98379 | 3.117399 | 0.02073604 | 8.496825 | 2.124206 | 406.936 | 2.968631 | 0.1284334 | 8.091341 | 2.022835 | 0.08941808 | 0.8407647
320635 | 230321_JCG_8plate_4hour_20 | Complete | 0.00544 | 5 | 2021-03-25 15:37 | PlateAgilent 2_Vial5 | 2 | 5 | 0.931352 | 92.79469 | 3.294657 | 0.01006399 | 8.979961 | 2.24499 | 412.682 | 2.991102 | 0.1231072 | 8.152589 | 2.038147 | 0.0881856 | 0.8313659
320636 | 230321_JCG_8plate_4hour_21 | Complete | 0.00509 | 5 | 2021-03-25 15:49 | PlateAgilent 2_Vial6 | 2 | 6 | 0.928577 | 93.15116 | 2.881837 | 0.01394159 | 7.854775 | 1.963694 | 385.7944 | 3.03346 | 0.1307213 | 8.268041 | 2.06701 | 0.08803244 | 0.8455065
320637 | 230321_JCG_8plate_4hour_22 | Complete | 0.00504 | 5 | 2021-03-25 16:02 | PlateAgilent 2_Vial7 | 2 | 7 | 0.928577 | 92.90267 | 3.121201 | 0.008122255 | 8.507188 | 2.126797 | 421.9835 | 3.045276 | 0.127889 | 8.300246 | 2.075061 | 0.08782881 | 0.8430252
320638 | 230321_JCG_8plate_4hour_23 | Complete | 0.00486 | 5 | 2021-03-25 16:14 | PlateAgilent 2_Vial8 | 2 | 8 | 0.936977 | 92.92617 | 3.135178 | 0.01174732 | 8.545286 | 2.136321 | 439.5723 | 3.016988 | 0.1237372 | 8.223145 | 2.055786 | 0.08651682 | 0.8351461
320639 | 230321_JCG_8plate_4hour_24 | Complete | 0.00503 | 5 | 2021-03-25 16:27 | PlateAgilent 2_Vial9 | 2 | 9 | 0.936977 | 92.68765 | 3.374194 | 0.02490693 | 9.196751 | 2.299188 | 457.095 | 3.017933 | 0.1295628 | 8.22572 | 2.05643 | 0.08721829 | 0.8330051
320640 | 230321_JCG_8plate_4hour_25 | Complete | 0.00491 | 5 | 2021-03-25 16:40 | PlateAgilent 2_Vial10 | 2 | 10 | 0.936977 | 93.12134 | 3.018918 | 0.01749396 | 8.228405 | 2.057101 | 418.9615 | 2.956037 | 0.1311424 | 8.057016 | 2.014254 | 0.08546789 | 0.8182388
320641 | 230321_JCG_8plate_4hour_26 | Complete | 0.00499 | 5 | 2021-03-25 16:52 | PlateAgilent 2_Vial11 | 2 | 11 | 0.923027 | 93.2337 | 3.022408 | 0.02547238 | 8.237917 | 2.059479 | 412.7213 | 2.86469 | 0.1292847 | 7.808038 | 1.952009 | 0.08408432 | 0.7951158
320642 | 230321_JCG_8plate_4hour_27 | Complete | 0.00513 | 5 | 2021-03-25 17:05 | PlateAgilent 2_Vial12 | 2 | 12 | 0.925802 | 93.09466 | 3.177019 | 0.03379279 | 8.659326 | 2.164832 | 421.9945 | 2.849987 | 0.1225093 | 7.767965 | 1.941991 | 0.08402054 | 0.7943114
320643 | 230321_JCG_8plate_4hour_28 | Complete | 0.00503 | 5 | 2021-03-25 17:18 | PlateAgilent 2_Vial13 | 2 | 13 | 0.920252 | 93.30387 | 2.996987 | 0.03328874 | 8.168628 | 2.042157 | 405.9954 | 2.824768 | 0.1267876 | 7.699228 | 1.924807 | 0.08345026 | 0.790927
320644 | 230321_JCG_8plate_4hour_29 | Complete | 0.00487 | 5 | 2021-03-25 17:30 | PlateAgilent 2_Vial14 | 2 | 14 | 0.92649575 | 93.35918 | 2.981569 | 0.03449943 | 8.126606 | 2.031651 | 417.1769 | 2.792159 | 0.1261665 | 7.610346 | 1.902587 | 0.08270171 | 0.7843872
320645 | 230321_JCG_8plate_4hour_30 | Complete | 0.00504 | 5 | 2021-03-25 17:43 | PlateAgilent 2_Vial15 | 2 | 15 | 0.925802 | 93.38033 | 2.995405 | 0.03756537 | 8.164317 | 2.041079 | 404.976 | 2.76534 | 0.1285296 | 7.537249 | 1.884312 | 0.0826516 | 0.7762744
320646 | 230321_JCG_8plate_4hour_31 | Complete | 0.00511 | 5 | 2021-03-25 20:55 | PlateAgilent 3_Vial1 | 3 | 1 | 0.925802 | 93.35373 | 2.690032 | 0.04567559 | 7.331989 | 1.832997 | 358.7079 | 3.045822 | 0.1333575 | 8.301734 | 2.075434 | 0.08412117 | 0.826297
320647 | 230321_JCG_8plate_4hour_32 | Complete | 0.0049 | 5 | 2021-03-25 21:07 | PlateAgilent 3_Vial2 | 3 | 2 | 0.931352 | 93.19467 | 2.832263 | 0.04031005 | 7.719656 | 1.929914 | 393.86 | 3.061517 | 0.1364074 | 8.344512 | 2.086128 | 0.08312885 | 0.8284229
320648 | 230321_JCG_8plate_4hour_33 | Complete | 0.00493 | 5 | 2021-03-25 21:20 | PlateAgilent 3_Vial3 | 3 | 3 | 0.925802 | 93.11387 | 2.90555 | 0.04167798 | 7.919406 | 1.979852 | 401.5926 | 3.068198 | 0.1366272 | 8.362724 | 2.090681 | 0.08469052 | 0.8276877
320649 | 230321_JCG_8plate_4hour_34 | Complete | 0.00503 | 5 | 2021-03-25 21:33 | PlateAgilent 3_Vial4 | 3 | 4 | 0.900752 | 92.90158 | 3.2232 | 0.0491351 | 8.785199 | 2.1963 | 436.6401 | 2.984733 | 0.1391431 | 8.135229 | 2.033807 | 0.08235117 | 0.8081361
320650 | 230321_JCG_8plate_4hour_35 | Complete | 0.00482 | 5 | 2021-03-25 21:45 | PlateAgilent 3_Vial5 | 3 | 5 | 0.895127 | 93.2397 | 2.87493 | 0.0421811 | 7.835949 | 1.958987 | 406.4289 | 2.991552 | 0.1403142 | 8.153815 | 2.038454 | 0.08231608 | 0.8115016
320651 | 230321_JCG_8plate_4hour_36 | Complete | 0.00495 | 5 | 2021-03-25 21:58 | PlateAgilent 3_Vial6 | 3 | 6 | 0.853277 | 93.36268 | 2.894826 | 0.0424702 | 7.890179 | 1.972545 | 398.4939 | 2.878447 | 0.1395305 | 7.845535 | 1.961384 | 0.0820939 | 0.7819494
320652 | 230321_JCG_8plate_4hour_37 | Complete | 0.00482 | 5 | 2021-03-25 22:10 | PlateAgilent 3_Vial7 | 3 | 7 | 0.847727 | 93.41368 | 2.838626 | 0.03573227 | 7.736997 | 1.934249 | 401.2965 | 2.880441 | 0.1454992 | 7.85097 | 1.962743 | 0.08195893 | 0.785292
320653 | 230321_JCG_8plate_4hour_38 | Complete | 0.00502 | 5 | 2021-03-25 22:23 | PlateAgilent 3_Vial8 | 3 | 8 | 0.766876 | 93.58505 | 2.906677 | 0.04358743 | 7.92248 | 1.98062 | 394.5458 | 2.679521 | 0.1505519 | 7.303339 | 1.825835 | 0.08007842 | 0.7486731
320654 | 230321_JCG_8plate_4hour_39 | Complete | 0.00497 | 5 | 2021-03-25 22:36 | PlateAgilent 3_Vial9 | 3 | 9 | 0.783602 | 93.68092 | 2.817614 | 0.03553878 | 7.679728 | 1.919932 | 386.3042 | 2.670703 | 0.1494464 | 7.279306 | 1.819826 | 0.07981676 | 0.7509411
320655 | 230321_JCG_8plate_4hour_40 | Complete | 0.00477 | 5 | 2021-03-25 22:48 | PlateAgilent 3_Vial10 | 3 | 10 | 0.786377 | 93.49187 | 2.989741 | 0.03601154 | 8.14888 | 2.03722 | 427.0901 | 2.680209 | 0.1500142 | 7.305214 | 1.826304 | 0.08040415 | 0.7577799
320656 | 230321_JCG_8plate_4hour_41 | Complete | 0.00479 | 5 | 2021-03-25 23:01 | PlateAgilent 3_Vial11 | 3 | 11 | 0.780827 | 93.4784 | 3.059558 | 0.04629088 | 8.339173 | 2.084793 | 435.2387 | 2.65265 | 0.1509018 | 7.2301 | 1.807525 | 0.07905994 | 0.7303285
320657 | 230321_JCG_8plate_4hour_42 | Complete | 0.005 | 5 | 2021-03-25 23:13 | PlateAgilent 3_Vial12 | 3 | 12 | 0.792002 | 93.40188 | 3.107252 | 0.04438806 | 8.469169631 | 2.117292 | 423.4585 | 2.670616 | 0.1550376 | 7.279069 | 1.819767 | 0.07938597 | 0.7408671
320658 | 230321_JCG_8plate_4hour_43 | Complete | 0.00492 | 5 | 2021-03-25 23:26 | PlateAgilent 3_Vial13 | 3 | 13 | 0.789152 | 93.49635 | 2.99928 | 0.03259504 | 8.174878 | 2.043719 | 415.3901 | 2.681443 | 0.1543718 | 7.308579 | 1.827145 | 0.08087627 | 0.7420557
320659 | 230321_JCG_8plate_4hour_44 | Complete | 0.0049 | 5 | 2021-03-25 23:39 | PlateAgilent 3_Vial14 | 3 | 14 | 0.790952 | 93.60556 | 2.885602 | 0.03379146 | 7.865038 | 1.966259 | 401.2774 | 2.69069 | 0.1593365 | 7.333782 | 1.833445 | 0.07972967 | 0.7384181
320660 | 230321_JCG_8plate_4hour_45 | Complete | 0.00506 | 5 | 2021-03-25 23:51 | PlateAgilent 3_Vial15 | 3 | 15 | 0.792002 | 93.41464 | 3.067388 | 0.0355232 | 8.360516 | 2.090129 | 413.069 | 2.690712 | 0.1489858 | 7.333843 | 1.833461 | 0.08044774 | 0.7468108
320661 | 230321_JCG_8plate_4hour_46 | Complete | 0.00481 | 5 | 2021-03-26 00:05 | PlateAgilent 4_Vial1 | 4 | 1 | 0.805952 | 93.16836 | 3.223038 | 0.03497436 | 8.784757 | 2.196189 | 456.5882 | 2.762189 | 0.1489265 | 7.528662 | 1.882165 | 0.08137298 | 0.7650359
320662 | 230321_JCG_8plate_4hour_47 | Complete | 0.00489 | 5 | 2021-03-26 00:18 | PlateAgilent 4_Vial2 | 4 | 2 | 0.803102 | 93.34503 | 3.018575 | 0.02516439 | 8.22747 | 2.056867 | 420.6273 | 2.784289 | 0.1487394 | 7.588896 | 1.897224 | 0.08173794 | 0.7703722
320663 | 230321_JCG_8plate_4hour_48 | Complete | 0.00489 | 5 | 2021-03-26 00:30 | PlateAgilent 4_Vial3 | 4 | 3 | 0.800327 | 93.27572 | 3.077406 | 0.02572026 | 8.387819 | 2.096955 | 428.8251 | 2.795718 | 0.1519591 | 7.620047 | 1.905012 | 0.08162725 | 0.7695315
320664 | 230321_JCG_8plate_4hour_49 | Complete | 0.00492 | 5 | 2021-03-26 00:43 | PlateAgilent 4_Vial4 | 4 | 4 | 0.797552 | 93.61646 | 2.771107 | 0.03003986 | 7.552966 | 1.888242 | 383.7889 | 2.781105 | 0.1493767 | 7.580218 | 1.895055 | 0.08007384 | 0.7512585
320665 | 230321_JCG_8plate_4hour_50 | Complete | 0.00502 | 5 | 2021-03-26 00:56 | PlateAgilent 4_Vial5 | 4 | 5 | 0.792002 | 93.66409 | 2.73011 | 0.02961459 | 7.441225 | 1.860306 | 370.5789 | 2.771696 | 0.150773 | 7.554573 | 1.888643 | 0.0804841 | 0.7536168
320666 | 230321_JCG_8plate_4hour_51 | Complete | 0.00497 | 5 | 2021-03-26 01:08 | PlateAgilent 4_Vial6 | 4 | 6 | 0.797552 | 93.18605 | 3.276164 | 0.03196599 | 8.929557 | 2.232389 | 449.1729 | 2.72574 | 0.1517638 | 7.429316 | 1.857329 | 0.07960791 | 0.7324354
320667 | 230321_JCG_8plate_4hour_52 | Complete | 0.00489 | 5 | 2021-03-26 01:21 | PlateAgilent 4_Vial7 | 4 | 7 | 0.800327 | 93.31099 | 3.109123 | 0.03414901 | 8.47427 | 2.118567 | 433.2449 | 2.7595 | 0.1539441 | 7.521331 | 1.880333 | 0.07959377 | 0.740796
320668 | 230321_JCG_8plate_4hour_53 | Complete | 0.00489 | 5 | 2021-03-26 01:34 | PlateAgilent 4_Vial8 | 4 | 8 | 0.803102 | 93.16422 | 3.227024 | 0.03679488 | 8.795622 | 2.198906 | 449.6739 | 2.782664 | 0.1505472 | 7.584467 | 1.896117 | 0.08043217 | 0.7456558
320669 | 230321_JCG_8plate_4hour_54 | Complete | 0.00486 | 5 | 2021-03-26 01:46 | PlateAgilent 4_Vial9 | 4 | 9 | 0.803102 | 93.36223 | 3.049796 | 0.02812476 | 8.312566 | 2.078142 | 427.6011 | 2.768289 | 0.1534657 | 7.545288 | 1.886322 | 0.08100377 | 0.7386851
320670 | 230321_JCG_8plate_4hour_55 | Complete | 0.0047 | 5 | 2021-03-26 01:59 | PlateAgilent 4_Vial10 | 4 | 10 | 0.794777 | 93.72228 | 2.653596 | 0.02143068 | 7.232677 | 1.808169 | 384.7169 | 2.794443 | 0.1599297 | 7.616573 | 1.904143 | 0.08011844 | 0.7495664
320671 | 230321_JCG_8plate_4hour_56 | Complete | 0.00487 | 5 | 2021-03-26 02:12 | PlateAgilent 4_Vial11 | 4 | 11 | 0.802061375 | 93.16047 | 3.289819 | 0.02544587 | 8.966776 | 2.241694 | 460.3068 | 2.747123 | 0.162409 | 7.487596 | 1.871899 | 0.0781328 | 0.7244517
320672 | 230321_JCG_8plate_4hour_57 | Complete | 0.00477 | 5 | 2021-03-26 02:24 | PlateAgilent 4_Vial12 | 4 | 12 | 0.797552 | 93.3352 | 3.073161 | 0.02858505 | 8.376249 | 2.094062 | 439.0068 | 2.777458 | 0.1526731 | 7.570278 | 1.89257 | 0.07877443 | 0.7354077
320673 | 230321_JCG_8plate_4hour_58 | Complete | 0.00534 | 5 | 2021-03-26 02:37 | PlateAgilent 4_Vial13 | 4 | 13 | 0.803102 | 93.22827 | 3.194648 | 0.02899922 | 8.707376 | 2.176844 | 407.6487 | 2.768647 | 0.1551856 | 7.546263 | 1.886566 | 0.07952748 | 0.7289054
320674 | 230321_JCG_8plate_4hour_59 | Complete | 0.00492 | 5 | 2021-03-26 02:50 | PlateAgilent 4_Vial14 | 4 | 14 | 0.800327 | 93.48021 | 2.926681 | 0.01880095 | 7.977003 | 1.994251 | 405.3355 | 2.780817 | 0.1630666 | 7.579432 | 1.894858 | 0.0794151 | 0.7328774
320675 | 230321_JCG_8plate_4hour_60 | Complete | 0.00508 | 5 | 2021-03-26 03:02 | PlateAgilent 4_Vial15 | 4 | 15 | 0.797552 | 93.43388 | 2.978804 | 0.01350524 | 8.119069 | 2.029767 | 399.5605 | 2.776871 | 0.1649936 | 7.568679 | 1.89217 | 0.07875405 | 0.7316875
320676 | 230321_JCG_8plate_4hour_61 | Complete | 0.00511 | 5 | 2021-03-26 03:16 | PlateAgilent 5_Vial1 | 5 | 1 | 0.800327 | 93.30385 | 3.043955 | 0.02546524 | 8.296647 | 2.074162 | 405.9025 | 2.819447 | 0.1562582 | 7.684723 | 1.921181 | 0.0806501 | 0.7521019
320677 | 230321_JCG_8plate_4hour_62 | Complete | 0.00492 | 5 | 2021-03-26 03:29 | PlateAgilent 5_Vial2 | 5 | 2 | 0.803102 | 93.33796 | 2.988922 | 0.01886748 | 8.146646 | 2.036662 | 413.9556 | 2.841788 | 0.1582435 | 7.745618 | 1.936404 | 0.0807233 | 0.7506087
320678 | 230321_JCG_8plate_4hour_63 | Complete | 0.00493 | 5 | 2021-03-26 03:42 | PlateAgilent 5_Vial3 | 5 | 3 | 0.808727 | 93.25509 | 3.072698 | 0.02138937 | 8.374989 | 2.093747 | 424.6952 | 2.842299 | 0.1490144 | 7.747011 | 1.936753 | 0.08045033 | 0.7494661
320679 | 230321_JCG_8plate_4hour_64 | Complete | 0.00502 | 5 | 2021-03-26 03:54 | PlateAgilent 5_Vial4 | 5 | 4 | 0.805952 | 93.02399 | 3.306127 | 0.02594945 | 9.011224 | 2.252806 | 448.7662 | 2.844481 | 0.1587044 | 7.752957 | 1.938239 | 0.07998098 | 0.7454165
320680 | 230321_JCG_8plate_4hour_65 | Complete | 0.00494 | 5 | 2021-03-26 04:07 | PlateAgilent 5_Vial5 | 5 | 5 | 0.803102 | 93.08016 | 3.258471 | 0.01750711 | 8.881335 | 2.220334 | 449.4602 | 2.837666 | 0.163193 | 7.734381 | 1.933595 | 0.08024156 | 0.7434621
320681 | 230321_JCG_8plate_4hour_66 | Complete | 0.00492 | 5 | 2021-03-26 04:20 | PlateAgilent 5_Vial6 | 5 | 6 | 0.805952 | 93.3534 | 3.048882 | 0.01130937 | 8.310075 | 2.077519 | 422.2599 | 2.794927 | 0.1614384 | 7.61789 | 1.904473 | 0.07985416 | 0.7229401
320682 | 230321_JCG_8plate_4hour_67 | Complete | 0.00513 | 5 | 2021-03-26 04:32 | PlateAgilent 5_Vial7 | 5 | 7 | 0.805952 | 93.0909 | 3.248848 | 0.02400039 | 8.855106 | 2.213776 | 431.5354 | 2.843472 | 0.1544737 | 7.750206 | 1.937552 | 0.080334 | 0.736449
320683 | 230321_JCG_8plate_4hour_68 | Complete | 0.00485 | 5 | 2021-03-26 04:45 | PlateAgilent 5_Vial8 | 5 | 8 | 0.82052075 | 93.05628 | 3.280446 | 0.01595827 | 8.941229 | 2.235307 | 460.8881 | 2.842627 | 0.1445952 | 7.747904 | 1.936976 | 0.08170487 | 0.7389378
320684 | 230321_JCG_8plate_4hour_69 | Complete | 0.00498 | 5 | 2021-03-26 04:57 | PlateAgilent 5_Vial9 | 5 | 9 | 0.826127 | 92.89665 | 3.402892 | 0.01190227 | 9.274969 | 2.318742 | 465.6109 | 2.87096 | 0.1469009 | 7.825128 | 1.956282 | 0.0809203 | 0.7485754
320685 | 230321_JCG_8plate_4hour_70 | Complete | 0.00487 | 5 | 2021-03-26 05:10 | PlateAgilent 5_Vial10 | 5 | 10 | 0.824336375 | 92.97869 | 3.279658 | 0.01903705 | 8.939082 | 2.234771 | 458.8851 | 2.910057 | 0.1517106 | 7.931692 | 1.982923 | 0.08055856 | 0.7510335
320686 | 230321_JCG_8plate_4hour_71 | Complete | 0.00495 | 5 | 2021-03-26 05:23 | PlateAgilent 5_Vial11 | 5 | 11 | 0.822602 | 93.07055 | 3.254667 | 0.02243681 | 8.870965 | 2.217741 | 448.0285 | 2.864313 | 0.1497449 | 7.807012 | 1.951753 | 0.08017266 | 0.730295
320687 | 230321_JCG_8plate_4hour_72 | Complete | 0.00514 | 5 | 2021-03-26 05:35 | PlateAgilent 5_Vial12 | 5 | 12 | 0.825377 | 92.91261 | 3.37783 | 0.02467061 | 9.206659 | 2.301665 | 447.7947 | 2.888239 | 0.145365 | 7.872223 | 1.968056 | 0.07950577 | 0.7418202
320688 | 230321_JCG_8plate_4hour_73 | Complete | 0.00495 | 5 | 2021-03-26 05:48 | PlateAgilent 5_Vial13 | 5 | 13 | 0.831377 | 92.86231 | 3.409033 | 0.01741374 | 9.291708 | 2.322927 | 469.2782 | 2.908664 | 0.1537656 | 7.927894 | 1.981973 | 0.07992506 | 0.7400687
320689 | 230321_JCG_8plate_4hour_74 | Complete | 0.00503 | 5 | 2021-03-26 06:01 | PlateAgilent 5_Vial14 | 5 | 14 | 0.839402 | 92.69701 | 3.548704 | 0.02065663 | 9.672398 | 2.418099 | 480.7355 | 2.929214 | 0.1504276 | 7.983907 | 1.995977 | 0.08077917 | 0.7442921
320690 | 230321_JCG_8plate_4hour_75 | Complete | 0.0048 | 5 | 2021-03-26 06:13 | PlateAgilent 5_Vial15 | 5 | 15 | 0.909077 | 92.58876 | 3.417365 | 0.008875034 | 9.314418 | 2.328605 | 485.126 | 3.129132 | 0.1426555 | 8.528805 | 2.132201 | 0.08077613 | 0.7839674
320691 | 230321_JCG_8plate_4hour_76 | Complete | 0.00473 | 5 | 2021-03-26 06:27 | PlateAgilent 6_Vial1 | 6 | 1 | 0.912602 | 92.56434 | 3.350575 | 0.005982705 | 9.132374 | 2.283094 | 482.6836 | 3.20092 | 0.1421237 | 8.724472 | 2.181118 | 0.08216136 | 0.8020039
320692 | 230321_JCG_8plate_4hour_77 | Complete | 0.00502 | 5 | 2021-03-26 06:40 | PlateAgilent 6_Vial2 | 6 | 2 | 0.914702 | 92.55872 | 3.355046 | 0.01621558 | 9.144559 | 2.28614 | 455.4063 | 3.207195 | 0.1373878 | 8.741575 | 2.185394 | 0.08237018 | 0.7966716
320693 | 230321_JCG_8plate_4hour_78 | Complete | 0.00498 | 5 | 2021-03-26 06:52 | PlateAgilent 6_Vial3 | 6 | 3 | 0.906302 | 92.613 | 3.287822 | 0.012936 | 8.961333 | 2.240333 | 449.8661 | 3.220709 | 0.1389794 | 8.77841 | 2.194603 | 0.08164594 | 0.7968225
320694 | 230321_JCG_8plate_4hour_79 | Complete | 0.00491 | 5 | 2021-03-26 07:05 | PlateAgilent 6_Vial4 | 6 | 4 | 0.903527 | 92.90693 | 3.006866 | 0.005730346 | 8.195555 | 2.048889 | 417.2889 | 3.21302 | 0.1449247 | 8.757452 | 2.189363 | 0.08215105 | 0.7910362
320695 | 230321_JCG_8plate_4hour_80 | Complete | 0.00532 | 5 | 2021-03-26 07:18 | PlateAgilent 6_Vial5 | 6 | 5 | 0.909077 | 92.9225 | 3.011593 | 0.01035759 | 8.20844 | 2.05211 | 385.735 | 3.200851 | 0.1471577 | 8.724285 | 2.181071 | 0.08151618 | 0.7835435
320696 | 230321_JCG_8plate_4hour_81 | Complete | 0.00486 | 5 | 2021-03-26 07:30 | PlateAgilent 6_Vial6 | 6 | 6 | 0.917477 | 92.55297 | 3.506162 | 0.01817011 | 9.556445 | 2.389111 | 491.5867 | 3.100559 | 0.131727 | 8.450927 | 2.112732 | 0.08117126 | 0.7591335
320697 | 230321_JCG_8plate_4hour_82 | Complete | 0.00482 | 5 | 2021-03-26 07:43 | PlateAgilent 6_Vial7 | 6 | 7 | 0.925802 | 92.30863 | 3.752123 | 0.01173999 | 10.22684 | 2.55671 | 530.4377 | 3.092387 | 0.1374877 | 8.428653 | 2.107163 | 0.08117606 | 0.7656783
320698 | 230321_JCG_8plate_4hour_83 | Complete | 0.00489 | 5 | 2021-03-26 07:56 | PlateAgilent 6_Vial8 | 6 | 8 | 0.909077 | 92.62229 | 3.481546 | 0.01405576 | 9.48935 | 2.372337 | 485.1406 | 3.056369 | 0.1337884 | 8.330483 | 2.082621 | 0.08064102 | 0.7591521
320699 | 230321_JCG_8plate_4hour_84 | Complete | 0.00507 | 5 | 2021-03-26 08:08 | PlateAgilent 6_Vial9 | 6 | 9 | 0.906302 | 93.01942 | 3.117895 | 0.008919002 | 8.498176 | 2.124544 | 419.0422 | 3.028787 | 0.1440551 | 8.255305 | 2.063826 | 0.08141706 | 0.7524787
320700 | 230321_JCG_8plate_4hour_85 | Complete | 0.00507 | 5 | 2021-03-26 08:21 | PlateAgilent 6_Vial10 | 6 | 10 | 0.895127 | 93.16661 | 3.048502 | 0.0105499 | 8.309039 | 2.07726 | 409.7159 | 2.965916 | 0.1411918 | 8.083941 | 2.020985 | 0.08137716 | 0.737594
320701 | 230321_JCG_8plate_4hour_86 | Complete | 0.0049 | 5 | 2021-03-26 08:34 | PlateAgilent 6_Vial11 | 6 | 11 | 0.920252 | 92.88135 | 3.398006 | 0.01639827 | 9.261652 | 2.315413 | 472.5333 | 2.924697 | 0.1344413 | 7.971593 | 1.992898 | 0.07992762 | 0.7160235
320702 | 230321_JCG_8plate_4hour_87 | Complete | 0.00499 | 5 | 2021-03-26 08:46 | PlateAgilent 6_Vial12 | 6 | 12 | 0.858902 | 93.00328 | 3.442112 | 0.01672487 | 9.381867 | 2.345467 | 470.0334 | 2.781407 | 0.1455684 | 7.581042 | 1.89526 | 0.08006096 | 0.6931393
320703 | 230321_JCG_8plate_4hour_88 | Complete | 0.00496 | 5 | 2021-03-26 08:59 | PlateAgilent 6_Vial13 | 6 | 13 | 0.867227 | 93.09513 | 3.305872 | 0.007945169 | 9.010531 | 2.252633 | 454.1598 | 2.812344 | 0.1496646 | 7.665364 | 1.916341 | 0.07996446 | 0.7066911
320704 | 230321_JCG_8plate_4hour_89 | Complete | 0.00503 | 5 | 2021-03-26 09:12 | PlateAgilent 6_Vial14 | 6 | 14 | 0.867227 | 93.15718 | 3.267678 | 0.01958673 | 8.906428 | 2.226607 | 442.6654 | 2.799324 | 0.1510659 | 7.629876 | 1.907469 | 0.0793286 | 0.6964933
320705 | 230321_JCG_8plate_4hour_90 | Complete | 0.00505 | 5 | 2021-03-26 09:24 | PlateAgilent 6_Vial15 | 6 | 15 | 0.871802 | 93.42674 | 3.025251 | 0.01110341 | 8.245667 | 2.061417 | 408.2013 | 2.776086 | 0.1422885 | 7.566538 | 1.891634 | 0.0802348 | 0.6916842
320706 | 230321_JCG_8plate_4hour_91 | Complete | 0.0048 | 5 | 2021-03-26 09:38 | PlateAgilent 7_Vial1 | 7 | 1 | 0.856127 | 93.4007 | 3.11224 | 0.01221472 | 8.482765 | 2.120691 | 441.8107 | 2.725665 | 0.1449105 | 7.42911 | 1.857277 | 0.07968534 | 0.6817112
320707 | 230321_JCG_8plate_4hour_92 | Complete | 0.00481 | 5 | 2021-03-26 09:51 | PlateAgilent 7_Vial2 | 7 | 2 | 0.805952 | 93.65518 | 3.001639 | 0.02251508 | 8.181309 | 2.045327 | 425.2239 | 2.605417 | 0.148363 | 7.10136 | 1.77534 | 0.07952764 | 0.6582402
320708 | 230321_JCG_8plate_4hour_93 | Complete | 0.00492 | 5 | 2021-03-26 10:04 | PlateAgilent 7_Vial3 | 7 | 3 | 0.808727 | 93.56351 | 3.133064 | 0.0261543 | 8.539524 | 2.134881 | 433.9189 | 2.574291 | 0.1363822 | 7.016524 | 1.754131 | 0.07823224 | 0.6509004
320709 | 230321_JCG_8plate_4hour_94 | Complete | 0.00501 | 5 | 2021-03-26 10:16 | PlateAgilent 7_Vial4 | 7 | 4 | 0.805952 | 93.59709 | 3.114992 | 0.01827572 | 8.490265 | 2.122566 | 423.6659 | 2.561713 | 0.1521736 | 6.982241 | 1.74556 | 0.07909341 | 0.6471087
320710 | 230321_JCG_8plate_4hour_95 | Complete | 0.00491 | 5 | 2021-03-26 10:29 | PlateAgilent 7_Vial5 | 7 | 5 | 0.897902 | 93.28094 | 3.128079 | 0.01246805 | 8.525935 | 2.131484 | 434.1108 | 2.815759 | 0.1327924 | 7.674673 | 1.918668 | 0.07991357 | 0.6953085
320711 | 230321_JCG_8plate_4hour_96 | Complete | 0.00486 | 5 | 2021-03-26 10:42 | PlateAgilent 7_Vial6 | 7 | 6 | 0.897902 | 93.28543 | 3.130274 | 0.01232937 | 8.531919 | 2.13298 | 438.8847 | 2.812079 | 0.1365102 | 7.664642 | 1.916161 | 0.08099381 | 0.6912178
320712 | 230321_JCG_8plate_4hour_97 | Complete | 0.00472 | 5 | 2021-03-26 10:54 | PlateAgilent 7_Vial7 | 7 | 7 | 0.903527 | 93.35722 | 3.034368 | 0.01067614 | 8.270517 | 2.067629 | 438.057 | 2.832815 | 0.1364647 | 7.72116 | 1.93029 | 0.08133216 | 0.694266
320713 | 230321_JCG_8plate_4hour_98 | Complete | 0.0047 | 5 | 2021-03-26 11:07 | PlateAgilent 7_Vial8 | 7 | 8 | 0.900752 | 93.38833 | 2.983188 | 0.01630338 | 8.13102 | 2.032755 | 432.5011 | 2.848951 | 0.1415398 | 7.76514 | 1.941285 | 0.08138501 | 0.6981408
320714 | 230321_JCG_8plate_4hour_99 | Complete | 0.00503 | 5 | 2021-03-26 11:20 | PlateAgilent 7_Vial9 | 7 | 9 | 0.900752 | 93.19332 | 3.1866 | 0.01086099 | 8.685441 | 2.17136 | 431.682 | 2.844898 | 0.1434423 | 7.754093 | 1.938523 | 0.08006335 | 0.6951194
320715 | 230321_JCG_8plate_4hour_100 | Complete | 0.00497 | 5 | 2021-03-26 11:32 | PlateAgilent 7_Vial10 | 7 | 10 | 0.895127 | 93.28665 | 3.101493 | 0.01150116 | 8.453473 | 2.113368 | 425.225 | 2.839757 | 0.1367343 | 7.740082 | 1.93502 | 0.08054107 | 0.6915602
320716 | 230321_JCG_8plate_4hour_101 | Complete | 0.00488 | 5 | 2021-03-26 11:45 | PlateAgilent 7_Vial11 | 7 | 11 | 0.886802 | 93.33443 | 3.128114 | 0.01690552 | 8.526031 | 2.131508 | 436.7844 | 2.785686 | 0.1349481 | 7.592703 | 1.898176 | 0.08064971 | 0.6711182
320717 | 230321_JCG_8plate_4hour_102 | Complete | 0.00495 | 5 | 2021-03-26 11:58 | PlateAgilent 7_Vial12 | 7 | 12 | 0.900752 | 93.31021 | 3.118117 | 0.01306637 | 8.498783 | 2.124696 | 429.2315 | 2.80826 | 0.1324807 | 7.654232 | 1.913558 | 0.08056937 | 0.6828463
320718 | 230321_JCG_8plate_4hour_103 | Complete | 0.00482 | 5 | 2021-03-26 12:10 | PlateAgilent 7_Vial13 | 7 | 13 | 0.900752 | 93.21695 | 3.196568 | 0.01224746 | 8.712611 | 2.178153 | 451.8989 | 2.823684 | 0.1329437 | 7.696273 | 1.924068 | 0.08104528 | 0.6817472
320719 | 230321_JCG_8plate_4hour_104 | Complete | 0.00479 | 5 | 2021-03-26 12:23 | PlateAgilent 7_Vial14 | 7 | 14 | 0.897902 | 93.17267 | 3.241331 | 0.009380334 | 8.834616 | 2.208654 | 461.0969 | 2.824282 | 0.148019 | 7.697903 | 1.924476 | 0.07991089 | 0.6818067
320720 | 230321_JCG_8plate_4hour_105 | Complete | 0.00493 | 5 | 2021-03-26 12:36 | PlateAgilent 7_Vial15 | 7 | 15 | 0.903527 | 93.21228 | 3.185764 | 0.0181155 | 8.683163 | 2.170791 | 440.3227 | 2.836694 | 0.1475029 | 7.731731 | 1.932933 | 0.08077529 | 0.6844851
320721 | 230321_JCG_8plate_4hour_106 | Complete | 0.00494 | 5 | 2021-03-26 12:50 | PlateAgilent 8_Vial1 | 8 | 1 | 0.903527 | 92.68842 | 3.662739 | 0.01834822 | 9.983212 | 2.495803 | 505.2233 | 2.871744 | 0.1407486 | 7.827266 | 1.956817 | 0.08099522 | 0.6961032
320722 | 230321_JCG_8plate_4hour_107 | Complete | 0.00483 | 5 | 2021-03-26 13:03 | PlateAgilent 8_Vial2 | 8 | 2 | 0.909077 | 92.98776 | 3.360178 | 0.01805554 | 9.158549 | 2.289637 | 474.045 | 2.874816 | 0.1347884 | 7.835638 | 1.95891 | 0.08149718 | 0.6957479
320723 | 230321_JCG_8plate_4hour_108 | Complete | 0.00473 | 5 | 2021-03-26 13:15 | PlateAgilent 8_Vial3 | 8 | 3 | 0.883952 | 93.16266 | 3.205794 | 0.016694 | 8.737756 | 2.184439 | 461.8264 | 2.857957 | 0.1446688 | 7.789688 | 1.947422 | 0.08103207 | 0.6925553
320724 | 230321_JCG_8plate_4hour_109 | Complete | 0.00486 | 5 | 2021-03-26 13:28 | PlateAgilent 8_Vial4 | 8 | 4 | 0.883952 | 93.21113 | 3.135328 | 0.01590836 | 8.545693 | 2.136423 | 439.5932 | 2.873597 | 0.1440993 | 7.832316 | 1.958079 | 0.08204755 | 0.6979018
320725 | 230321_JCG_8plate_4hour_110 | Complete | 0.00475 | 5 | 2021-03-26 13:40 | PlateAgilent 8_Vial5 | 8 | 5 | 0.886802 | 93.46451 | 2.890321 | 0.009634268 | 7.877898 | 1.969475 | 414.6262 | 2.868405 | 0.1388662 | 7.818163 | 1.954541 | 0.08182635 | 0.6949355
320726 | 230321_JCG_8plate_4hour_111 | Complete | 0.00473 | 5 | 2021-03-26 13:53 | PlateAgilent 8_Vial6 | 8 | 6 | 0.883952 | 93.0183 | 3.37736 | 0.02635476 | 9.205378 | 2.301345 | 486.5422 | 2.835763 | 0.1358069 | 7.729196 | 1.932299 | 0.08288863 | 0.6856911
320727 | 230321_JCG_8plate_4hour_112 | Complete | 0.00491 | 5 | 2021-03-26 14:06 | PlateAgilent 8_Vial7 | 8 | 7 | 0.853277 | 93.09189 | 3.347015 | 0.02378307 | 9.122671 | 2.280668 | 464.4945 | 2.79724 | 0.1316846 | 7.624197 | 1.906049 | 0.08233111 | 0.6815241
320728 | 230321_JCG_8plate_4hour_113 | Complete | 0.00505 | 5 | 2021-03-26 14:18 | PlateAgilent 8_Vial8 | 8 | 8 | 0.872852 | 93.18857 | 3.189613 | 0.01684586 | 8.693654 | 2.173413 | 430.3789 | 2.84859 | 0.1504835 | 7.764158 | 1.941039 | 0.08194848 | 0.6912807
320729 | 230321_JCG_8plate_4hour_114 | Complete | 0.00488 | 5 | 2021-03-26 14:31 | PlateAgilent 8_Vial9 | 8 | 9 | 0.883952 | 93.19215 | 3.162406 | 0.02743066 | 8.619497 | 2.154874 | 441.5726 | 2.866599 | 0.1300536 | 7.813243 | 1.953311 | 0.08184834 | 0.6969969
320730 | 230321_JCG_8plate_4hour_115 | Complete | 0.00495 | 5 | 2021-03-26 14:44 | PlateAgilent 8_Vial10 | 8 | 10 | 0.878402 | 93.44863 | 2.876881 | 0.0118779 | 7.841266 | 1.960316 | 396.0235 | 2.890547 | 0.1495513 | 7.878515 | 1.969629 | 0.08313271 | 0.7008075
320731 | 230321_JCG_8plate_4hour_116 | Complete | 0.00475 | 5 | 2021-03-26 14:56 | PlateAgilent 8_Vial11 | 8 | 11 | 0.883952 | 92.99555 | 3.393878 | 0.03142173 | 9.250401 | 2.3126 | 486.8632 | 2.841795 | 0.1344085 | 7.745635 | 1.936409 | 0.08112977 | 0.6876435
320732 | 230321_JCG_8plate_4hour_117 | Complete | 0.00503 | 5 | 2021-03-26 15:09 | PlateAgilent 8_Vial12 | 8 | 12 | 0.886802 | 92.82844 | 3.546635 | 0.03335681 | 9.666758 | 2.41669 | 480.4552 | 2.851693 | 0.1302011 | 7.772613 | 1.943153 | 0.08159802 | 0.6916314
320733 | 230321_JCG_8plate_4hour_118 | Complete | 0.00494 | 5 | 2021-03-26 15:22 | PlateAgilent 8_Vial13 | 8 | 13 | 0.875627 | 92.90591 | 3.471326 | 0.02982645 | 9.461493 | 2.365373 | 478.8205 | 2.852325 | 0.1395007 | 7.774336 | 1.943584 | 0.08222203 | 0.6882156
320734 | 230321_JCG_8plate_4hour_119 | Complete | 0.00485 | 5 | 2021-03-26 15:34 | PlateAgilent 8_Vial14 | 8 | 14 | 0.872852 | 93.28566 | 3.069733 | 0.01883785 | 8.366907 | 2.091727 | 431.2839 | 2.869175 | 0.1491466 | 7.820264 | 1.955066 | 0.08233693 | 0.6930932
320735 | 230321_JCG_8plate_4hour_120 | Complete | 0.00496 | 5 | 2021-03-26 15:47 | PlateAgilent 8_Vial15 | 8 | 15 | 0.870077 | 93.27903 | 3.099519 | 0.01461424 | 8.448092 | 2.112023 | 425.8111 | 2.851043 | 0.1365907 | 7.770842 | 1.94271 | 0.08336734 | 0.6870443
Total | [12 empty] | 0.584508 |  | 31.61935 | [5 empty] | 88.56512
[13 empty] | 8.583992 | 0.584508 | 434.6946 | 31.61935
[8 empty] | 434.6946 |  |  |  |  | 13.61856 |  | 14.54785
6.693364