## 743
form_id | form_name | form_status | PCAT_Gee-pt/g-c3n4 | PCAT_Gee-T/M/W | form_datetime | sample_name | Plate | Baratron Avg | calc % N2 Avg | calc % H2 Avg | calc % H2 2STD | calc % H2 umol | calc % H2 umol/h | h2 umol/gh | calc % O2 Avg | calc % O2 2STD | calc % O2 umol | calc % O2 umol/h | calc % Ar Avg | calc % CO2 Avg
321087 | 200421_JCG_8plate_4hour_61 | Complete | 0.00502 | 5 | 2021-04-21 00:38 | PlateAgilent 1_Vial1 | 1 | 0.945302 | 92.74455937 | 3.028481224 | 0.080243371 | 8.254470255 | 2.063617564 | 411.0792 | 3.167274652 | 0.184272078 | 8.632767539 | 2.158191885 | 0.132818897 | 0.926865858
321088 | 200421_JCG_8plate_4hour_62 | Complete | 0.00531 | 5 | 2021-04-21 00:51 | PlateAgilent 1_Vial2 | 1 | 0.945302 | 92.29462015 | 3.22984879 | 0.060852311 | 8.803320473 | 2.200830118 | 414.4689 | 3.408306923 | 0.164763358 | 9.289728426 | 2.322432107 | 0.132079538 | 0.9351446
321089 | 200421_JCG_8plate_4hour_63 | Complete | 0.00473 | 5 | 2021-04-21 01:04 | PlateAgilent 1_Vial3 | 1 | 0.945302 | 92.03179758 | 3.412808107 | 0.048169524 | 9.301996914 | 2.325499229 | 491.6489 | 3.487288483 | 0.169317257 | 9.505001655 | 2.376250414 | 0.129088095 | 0.93901774
321090 | 200421_JCG_8plate_4hour_64 | Complete | 0.00503 | 5 | 2021-04-21 01:16 | PlateAgilent 1_Vial4 | 1 | 0.939752 | 91.97862824 | 3.521001225 | 0.052083994 | 9.596889572 | 2.399222393 | 476.9826 | 3.464515092 | 0.163332239 | 9.442930188 | 2.360732547 | 0.1218419 | 0.914013542
321091 | 200421_JCG_8plate_4hour_65 | Complete | 0.00497 | 5 | 2021-04-21 01:29 | PlateAgilent 1_Vial5 | 1 | 0.934202 | 92.07348272 | 3.47017322 | 0.040214547 | 9.458352058 | 2.364588015 | 475.7722 | 3.443149034 | 0.166880804 | 9.384694565 | 2.346173641 | 0.117994467 | 0.89520056
321092 | 200421_JCG_8plate_4hour_66 | Complete | 0.00493 | 5 | 2021-04-21 01:41 | PlateAgilent 1_Vial6 | 1 | 1.01227 | 92.06740191 | 3.48215728 | 0.043171732 | 9.491015978 | 2.372753995 | 481.2888 | 3.436290893 | 0.154157353 | 9.36600192 | 2.34150048 | 0.115777823 | 0.898372091
321093 | 200421_JCG_8plate_4hour_67 | Complete | 0.00482 | 5 | 2021-04-21 01:54 | PlateAgilent 1_Vial7 | 1 | 0.998327 | 91.71402184 | 3.689910259 | 0.047000615 | 10.05727037 | 2.514317592 | 521.6427 | 3.572025381 | 0.161569506 | 9.735961715 | 2.433990429 | 0.115314332 | 0.908728193
321094 | 200421_JCG_8plate_4hour_68 | Complete | 0.00484 | 5 | 2021-04-21 02:06 | PlateAgilent 1_Vial8 | 1 | 1.0011 | 91.76584879 | 3.672323649 | 0.042764492 | 10.00933606 | 2.502334015 | 517.0112 | 3.550914985 | 0.161820274 | 9.678422929 | 2.419605732 | 0.113959126 | 0.896953446
321095 | 200421_JCG_8plate_4hour_69 | Complete | 0.0048 | 5 | 2021-04-21 02:19 | PlateAgilent 1_Vial9 | 1 | 1.00387 | 91.7771227 | 3.743716792 | 0.050932055 | 10.2039262 | 2.550981549 | 531.4545 | 3.486493741 | 0.157583456 | 9.502835496 | 2.375708874 | 0.11243028 | 0.880236482
321096 | 200421_JCG_8plate_4hour_70 | Complete | 0.00493 | 5 | 2021-04-21 02:31 | PlateAgilent 1_Vial10 | 1 | 1.0011 | 91.86407262 | 3.710998421 | 0.045738455 | 10.11474855 | 2.528687139 | 512.9183 | 3.447359574 | 0.14445319 | 9.39617087 | 2.349042718 | 0.111470768 | 0.866098616
321097 | 200421_JCG_8plate_4hour_71 | Complete | 0.00503 | 5 | 2021-04-21 02:44 | PlateAgilent 1_Vial11 | 1 | 0.984377 | 92.30360483 | 3.425254447 | 0.041425382 | 9.335920831 | 2.333980208 | 464.012 | 3.333680729 | 0.156418279 | 9.08632624 | 2.27158156 | 0.110772836 | 0.826687155
321098 | 200421_JCG_8plate_4hour_72 | Complete | 0.00478 | 5 | 2021-04-21 02:57 | PlateAgilent 1_Vial12 | 1 | 0.990002 | 92.19211304 | 3.584603268 | 0.05069347 | 9.770244178 | 2.442561044 | 510.996 | 3.289189368 | 0.145454802 | 8.965059973 | 2.241264993 | 0.109465988 | 0.82462834
321099 | 200421_JCG_8plate_4hour_73 | Complete | 0.00464 | 5 | 2021-04-21 03:09 | PlateAgilent 1_Vial13 | 1 | 0.987152 | 92.22170961 | 3.572249842 | 0.047086847 | 9.736573509 | 2.434143377 | 524.5999 | 3.277065226 | 0.151537041 | 8.932014244 | 2.233003561 | 0.109634059 | 0.819341267
321100 | 200421_JCG_8plate_4hour_74 | Complete | 0.00487 | 5 | 2021-04-21 03:22 | PlateAgilent 1_Vial14 | 1 | 0.984377 | 92.3423925 | 3.48765297 | 0.038786095 | 9.505995107 | 2.376498777 | 487.9874 | 3.247852572 | 0.157256718 | 8.85239183 | 2.213097958 | 0.109296025 | 0.812805933
321101 | 200421_JCG_8plate_4hour_75 | Complete | 0.00473 | 5 | 2021-04-21 03:34 | PlateAgilent 1_Vial15 | 1 | 0.978827 | 92.37103698 | 3.52656112 | 0.041678913 | 9.612043697 | 2.403010924 | 508.0361 | 3.197890528 | 0.149709149 | 8.716214593 | 2.179053648 | 0.108843007 | 0.795668363
321027 | 200421_JCG_8plate_4hour_1 | Complete | 0.00499 | 5 | 2021-04-21 03:48 | PlateAgilent 2_Vial1 | 2 | 0.981602 | 92.63377588 | 3.280297505 | 0.034618172 | 8.940824186 | 2.235206047 | 447.9371 | 3.185198046 | 0.157241958 | 8.681619789 | 2.170404947 | 0.10952302 | 0.791205552
321028 | 200421_JCG_8plate_4hour_2 | Complete | 0.00481 | 5 | 2021-04-21 04:01 | PlateAgilent 2_Vial2 | 2 | 0.987152 | 92.76902313 | 3.158439542 | 0.038905829 | 8.60868644 | 2.15217161 | 447.4369 | 3.17249418 | 0.151465689 | 8.646993956 | 2.161748489 | 0.109872723 | 0.790170431
321029 | 200421_JCG_8plate_4hour_3 | Complete | 0.00478 | 5 | 2021-04-21 04:13 | PlateAgilent 2_Vial3 | 2 | 0.978827 | 92.94145544 | 2.987427733 | 0.03126908 | 8.142574292 | 2.035643573 | 425.8669 | 3.170987717 | 0.152190243 | 8.642887919 | 2.16072198 | 0.109449411 | 0.790679698
321045 | 200421_JCG_8plate_4hour_19 | Complete | 0.00485 | 5 | [9 empty] | 0
321030 | 200421_JCG_8plate_4hour_4 | Complete | 0.00498 | 5 | 2021-04-21 04:26 | PlateAgilent 2_Vial4 | 2 | 0.978827 | 92.69224282 | 3.255612389 | 0.042944693 | 8.873542093 | 2.218385523 | 445.4589 | 3.156834246 | 0.147421328 | 8.604311023 | 2.151077756 | 0.109080288 | 0.786230255
321031 | 200421_JCG_8plate_4hour_5 | Complete | 0.00483 | 5 | 2021-04-21 04:39 | PlateAgilent 2_Vial5 | 2 | 0.981602 | 92.84598286 | 3.15666256 | 0.033533575 | 8.603843073 | 2.150960768 | 445.3335 | 3.120603276 | 0.150549094 | 8.505559391 | 2.126389848 | 0.107602479 | 0.769148823
321032 | 200421_JCG_8plate_4hour_6 | Complete | 0.00498 | 5 | 2021-04-21 04:51 | PlateAgilent 2_Vial6 | 2 | 0.967652 | 92.7437587 | 3.298021992 | 0.038056631 | 8.989134294 | 2.247283574 | 451.2618 | 3.090729754 | 0.14923191 | 8.424135707 | 2.106033927 | 0.107537009 | 0.759952543
321033 | 200421_JCG_8plate_4hour_7 | Complete | 0.00479 | 5 | 2021-04-21 05:04 | PlateAgilent 2_Vial7 | 2 | 0.964877 | 92.72899831 | 3.271053352 | 0.044017558 | 8.915628197 | 2.228907049 | 465.3251 | 3.120691801 | 0.157175326 | 8.505800676 | 2.126450169 | 0.107517898 | 0.771738635
321034 | 200421_JCG_8plate_4hour_8 | Complete | 0.00476 | 5 | 2021-04-21 05:17 | PlateAgilent 2_Vial8 | 2 | 0.978827 | 92.90903932 | 3.126621021 | 0.034024284 | 8.521961439 | 2.13049036 | 447.582 | 3.092628314 | 0.15836031 | 8.429310449 | 2.107327612 | 0.107652256 | 0.764059089
321051 | 200421_JCG_8plate_4hour_25 | Complete | [11 empty] | #DIV/0!
321035 | 200421_JCG_8plate_4hour_9 | Complete | 0.00506 | 5 | 2021-04-21 05:29 | PlateAgilent 2_Vial9 | 2 | 0.973202 | 92.60566038 | 3.419335393 | 0.043853852 | 9.319787775 | 2.329946944 | 460.4638 | 3.103579706 | 0.154124709 | 8.459159714 | 2.114789929 | 0.107506141 | 0.763918384
321036 | 200421_JCG_8plate_4hour_10 | Complete | 0.00483 | 5 | 2021-04-21 05:42 | PlateAgilent 2_Vial10 | 2 | 0.975977 | 92.68571259 | 3.372891528 | 0.036170623 | 9.193199734 | 2.298299934 | 475.8385 | 3.078553266 | 0.150735234 | 8.390947303 | 2.097736826 | 0.106492895 | 0.756349718
321037 | 200421_JCG_8plate_4hour_11 | Complete | 0.00493 | 5 | 2021-04-21 05:54 | PlateAgilent 2_Vial11 | 2 | 0.968692625 | 93.02049862 | 3.084713957 | 0.038232342 | 8.407738966 | 2.101934742 | 426.3559 | 3.046450513 | 0.150639407 | 8.303447595 | 2.075861899 | 0.107279497 | 0.741057417
321038 | 200421_JCG_8plate_4hour_12 | Complete | 0.00493 | 5 | 2021-04-21 06:07 | PlateAgilent 2_Vial12 | 2 | 0.970427 | 92.84847749 | 3.229809566 | 0.039582445 | 8.803213562 | 2.200803391 | 446.4104 | 3.064456611 | 0.15106119 | 8.352525267 | 2.088131317 | 0.107270708 | 0.749985627
321039 | 200421_JCG_8plate_4hour_13 | Complete | 0.00491 | 5 | 2021-04-21 06:20 | PlateAgilent 2_Vial13 | 2 | 0.970427 | 92.82050624 | 3.270612382 | 0.039768211 | 8.914426284 | 2.228606571 | 453.8914 | 3.057478848 | 0.154016689 | 8.333506577 | 2.083376644 | 0.107411578 | 0.74399095
321040 | 200421_JCG_8plate_4hour_14 | Complete | 0.00494 | 5 | 2021-04-21 06:32 | PlateAgilent 2_Vial14 | 2 | 0.967652 | 92.78196676 | 3.309311694 | 0.035825676 | 9.019905662 | 2.254976415 | 456.473 | 3.056339288 | 0.157459588 | 8.330400578 | 2.082600145 | 0.107184949 | 0.745197309
321041 | 200421_JCG_8plate_4hour_15 | Complete | 0.0048 | 5 | 2021-04-21 06:45 | PlateAgilent 2_Vial15 | 2 | 0.970427 | 93.03382312 | 3.06052241 | 0.033574866 | 8.341802154 | 2.085450538 | 434.4689 | 3.05678114 | 0.15467246 | 8.331604896 | 2.082901224 | 0.107250686 | 0.741622645
321042 | 200421_JCG_8plate_4hour_16 | Complete | 0.00478 | 5 | 2021-04-21 15:37 | PlateAgilent 3_Vial1 | 3 | 1.02233 | 91.72190812 | 3.391764259 | 0.040443027 | 9.244639513 | 2.311159878 | 483.5063 | 3.767394122 | 0.170455764 | 10.26846145 | 2.567115364 | 0.117221245 | 1.001712256
321043 | 200421_JCG_8plate_4hour_17 | Complete | 0.00506 | 5 | 2021-04-21 15:49 | PlateAgilent 3_Vial2 | 3 | 1.029 | 91.24027108 | 3.769881052 | 0.046955987 | 10.27523987 | 2.568809966 | 507.67 | 3.876702602 | 0.169298069 | 10.56639416 | 2.641598539 | 0.116176146 | 0.996969121
321044 | 200421_JCG_8plate_4hour_18 | Complete | 0.00496 | 5 | 2021-04-21 16:02 | PlateAgilent 3_Vial3 | 3 | 1.0179 | 91.23115691 | 3.79777226 | 0.039837307 | 10.35126053 | 2.587815132 | 521.7369 | 3.874090626 | 0.15475163 | 10.55927492 | 2.63981873 | 0.116534291 | 0.980445914
321046 | 200421_JCG_8plate_4hour_20 | Complete | 0.00468 | 5 | 2021-04-21 16:30 | PlateAgilent 3_Vial5 | 3 | 1.00387 | 91.63486915 | 3.567432813 | 0.046363576 | 9.723444149 | 2.430861037 | 519.4148 | 3.755866321 | 0.161683288 | 10.23704112 | 2.55926028 | 0.11465702 | 0.927174694
321047 | 200421_JCG_8plate_4hour_21 | Complete | 0.00481 | 5 | 2021-04-21 16:42 | PlateAgilent 3_Vial6 | 3 | 1.0011 | 91.63604411 | 3.635568738 | 0.039275213 | 9.909156366 | 2.477289092 | 515.0289 | 3.700732676 | 0.162103218 | 10.0867681 | 2.521692025 | 0.113488693 | 0.914165781
321048 | 200421_JCG_8plate_4hour_22 | Complete | 0.0053 | 5 | 2021-04-21 16:55 | PlateAgilent 3_Vial7 | 3 | 1.00387 | 91.4424254 | 3.793759455 | 0.046073954 | 10.34032317 | 2.585080792 | 487.7511 | 3.727930544 | 0.163054869 | 10.16089898 | 2.540224745 | 0.113537414 | 0.922347184
321049 | 200421_JCG_8plate_4hour_23 | Complete | 0.0048 | 5 | 2021-04-21 17:07 | PlateAgilent 3_Vial8 | 3 | 1.00387 | 91.48373172 | 3.783364172 | 0.049246651 | 10.31198964 | 2.577997411 | 537.0828 | 3.706632827 | 0.164576004 | 10.10284963 | 2.525712407 | 0.113512613 | 0.912758666
321050 | 200421_JCG_8plate_4hour_24 | Complete | 0.00492 | 5 | 2021-04-21 17:20 | PlateAgilent 3_Vial9 | 3 | 1.00387 | 91.34325285 | 3.99247477 | 0.049625309 | 10.88194438 | 2.720486095 | 552.9443 | 3.653164826 | 0.162583841 | 9.957116508 | 2.489279127 | 0.113057077 | 0.898050475
321052 | 200421_JCG_8plate_4hour_26 | Complete | 0.00488 | 5 | 2021-04-21 17:32 | PlateAgilent 3_Vial11 | 3 | 1.0011 | 92.09488166 | 3.452030516 | 0.045630683 | 9.408902053 | 2.352225513 | 482.0134 | 3.481076232 | 0.163336137 | 9.488069459 | 2.372017365 | 0.125546134 | 0.846465454
321053 | 200421_JCG_8plate_4hour_27 | Complete | 0.00493 | 5 | 2021-04-21 17:45 | PlateAgilent 3_Vial12 | 3 | 1.0011 | 92.26228109 | 3.298399107 | 0.046981919 | 8.990162164 | 2.247540541 | 455.8906 | 3.463465877 | 0.155938448 | 9.440070433 | 2.360017608 | 0.127431343 | 0.848422583
321054 | 200421_JCG_8plate_4hour_28 | Complete | 0.00508 | 5 | 2021-04-21 17:57 | PlateAgilent 3_Vial13 | 3 | 0.998327 | 92.22500031 | 3.391476458 | 0.044550691 | 9.243855076 | 2.310963769 | 454.9141 | 3.418082584 | 0.145684747 | 9.316373101 | 2.329093275 | 0.125798051 | 0.839642599
321055 | 200421_JCG_8plate_4hour_29 | Complete | 0.00499 | 5 | 2021-04-21 18:10 | PlateAgilent 3_Vial14 | 3 | 0.995552 | 92.14767997 | 3.493127744 | 0.039213198 | 9.520917228 | 2.380229307 | 476.9999 | 3.397258992 | 0.154412632 | 9.259616032 | 2.314904008 | 0.123113243 | 0.838820048
321056 | 200421_JCG_8plate_4hour_30 | Complete | 0.00492 | 5 | 2021-04-21 18:22 | PlateAgilent 3_Vial15 | 3 | 0.995552 | 92.37535956 | 3.361672992 | 0.035436672 | 9.162622339 | 2.290655585 | 465.5804 | 3.324912126 | 0.150988258 | 9.062426416 | 2.265606604 | 0.120074026 | 0.817981291
321057 | 200421_JCG_8plate_4hour_31 | Complete | 0.00494 | 5 | 2021-04-21 18:36 | PlateAgilent 4_Vial1 | 4 | 0.992702 | 92.96954391 | 2.794362 | 0.034748548 | 7.616351663 | 1.904087916 | 385.4429 | 3.305660101 | 0.155526527 | 9.009952828 | 2.252488207 | 0.121394454 | 0.809039533
321058 | 200421_JCG_8plate_4hour_32 | Complete | 0.00492 | 5 | 2021-04-21 18:49 | PlateAgilent 4_Vial2 | 4 | 0.984377 | 92.91532908 | 2.861339214 | 0.037870252 | 7.798905684 | 1.949726421 | 396.2859 | 3.293758522 | 0.145570833 | 8.977513722 | 2.24437843 | 0.120591941 | 0.808981241
321059 | 200421_JCG_8plate_4hour_33 | Complete | 0.00503 | 5 | 2021-04-21 19:01 | PlateAgilent 4_Vial3 | 4 | 0.984377 | 93.03283633 | 2.775084381 | 0.032589324 | 7.563808319 | 1.89095208 | 375.9348 | 3.270940913 | 0.15679153 | 8.915321731 | 2.228830433 | 0.119353485 | 0.801784891
321060 | 200421_JCG_8plate_4hour_34 | Complete | 0.00468 | 5 | 2021-04-21 19:14 | PlateAgilent 4_Vial4 | 4 | 0.987152 | 93.01007674 | 2.824360928 | 0.03297795 | 7.698117156 | 1.924529289 | 411.2242 | 3.249189847 | 0.151782164 | 8.856036724 | 2.214009181 | 0.118295426 | 0.79807706
321061 | 200421_JCG_8plate_4hour_35 | Complete | 0.00463 | 5 | 2021-04-21 19:26 | PlateAgilent 4_Vial5 | 4 | 0.984377 | 93.04503639 | 2.836475498 | 0.035443169 | 7.731136795 | 1.932784199 | 417.448 | 3.216430305 | 0.149786269 | 8.766746864 | 2.191686716 | 0.117131166 | 0.784926643
321062 | 200421_JCG_8plate_4hour_36 | Complete | 0.00501 | 5 | 2021-04-21 19:39 | PlateAgilent 4_Vial6 | 4 | 0.978827 | 93.07679167 | 2.843947227 | 0.043198912 | 7.751501843 | 1.937875461 | 386.8015 | 3.187178189 | 0.151631979 | 8.687016893 | 2.171754223 | 0.117000162 | 0.775082756
321063 | 200421_JCG_8plate_4hour_37 | Complete | 0.00461 | 5 | 2021-04-21 19:52 | PlateAgilent 4_Vial7 | 4 | 0.986111375 | 93.14697495 | 2.765450197 | 0.036958468 | 7.537549253 | 1.884387313 | 408.7608 | 3.189107259 | 0.152693352 | 8.692274794 | 2.173068698 | 0.117706336 | 0.780761261
321064 | 200421_JCG_8plate_4hour_38 | Complete | 0.00493 | 5 | 2021-04-21 20:04 | PlateAgilent 4_Vial8 | 4 | 0.978827 | 93.16876329 | 2.737147044 | 0.030679653 | 7.460405789 | 1.865101447 | 378.3167 | 3.195353847 | 0.154072672 | 8.709300581 | 2.177325145 | 0.117176947 | 0.781558871
321065 | 200421_JCG_8plate_4hour_39 | Complete | 0.00468 | 5 | 2021-04-21 20:17 | PlateAgilent 4_Vial9 | 4 | 0.981602 | 93.00086014 | 2.911046115 | 0.035677266 | 7.934387499 | 1.983596875 | 423.8455 | 3.190744615 | 0.154391883 | 8.696737594 | 2.174184399 | 0.117548092 | 0.779801035
321066 | 200421_JCG_8plate_4hour_40 | Complete | 0.00523 | 5 | 2021-04-21 20:30 | PlateAgilent 4_Vial10 | 4 | 0.981602 | 92.97114428 | 2.974540718 | 0.036827739 | 8.107449265 | 2.026862316 | 387.5454 | 3.168441145 | 0.150177659 | 8.635946949 | 2.158986737 | 0.1166549 | 0.769218961
321067 | 200421_JCG_8plate_4hour_41 | Complete | 0.00477 | 5 | 2021-04-21 20:42 | PlateAgilent 4_Vial11 | 4 | 0.976727 | 93.23623918 | 2.765544717 | 0.035873066 | 7.537806877 | 1.884451719 | 395.0633 | 3.128885583 | 0.151074789 | 8.528133763 | 2.132033441 | 0.115616771 | 0.753713753
321068 | 200421_JCG_8plate_4hour_42 | Complete | 0.00481 | 5 | 2021-04-21 20:55 | PlateAgilent 4_Vial12 | 4 | 0.970427 | 93.12390229 | 2.865681916 | 0.050023849 | 7.810742213 | 1.952685553 | 405.9637 | 3.133481522 | 0.146911757 | 8.540660516 | 2.135165129 | 0.116288558 | 0.760645716
321069 | 200421_JCG_8plate_4hour_43 | Complete | 0.00494 | 5 | 2021-04-21 21:08 | PlateAgilent 4_Vial13 | 4 | 0.975977 | 93.13491658 | 2.860885551 | 0.032446366 | 7.797669173 | 1.949417293 | 394.6189 | 3.128008675 | 0.148493962 | 8.525743649 | 2.131435912 | 0.115786348 | 0.76040285
321085 | 200421_JCG_8plate_4hour_59 | Complete | [11 empty] | #DIV/0!
321086 | 200421_JCG_8plate_4hour_60 | Complete | [11 empty] | #DIV/0!
321070 | 200421_JCG_8plate_4hour_44 | Complete | 0.00495 | 5 | 2021-04-21 21:20 | PlateAgilent 4_Vial14 | 4 | 0.967652 | 93.11439605 | 2.893324638 | 0.040013286 | 7.886085597 | 1.971521399 | 398.2872 | 3.121572822 | 0.156095358 | 8.508201999 | 2.1270505 | 0.116738115 | 0.753968374
321071 | 200421_JCG_8plate_4hour_45 | Complete | 0.00467 | 5 | 2021-04-21 21:33 | PlateAgilent 4_Vial15 | 4 | 0.970427 | 93.26179123 | 2.752003585 | 0.036252171 | 7.500898984 | 1.875224746 | 401.5471 | 3.116107336 | 0.152175939 | 8.493305195 | 2.123326299 | 0.116802028 | 0.753295822
321072 | 200421_JCG_8plate_4hour_46 | Complete | 0.00478 | 5 | 2021-04-22 19:08 | PlateAgilent 5_Vial1 | 5 | 1.0179 | 92.03799406 | 3.021882274 | 0.046458408 | 8.236484064 | 2.059121016 | 430.7785 | 3.81822405 | 0.167122447 | 10.40700421 | 2.601751052 | 0.125598399 | 0.996301212
321073 | 200421_JCG_8plate_4hour_47 | Complete | 0.00505 | 5 | 2021-04-22 19:20 | PlateAgilent 5_Vial2 | 5 | 1.0206 | 91.7984565 | 3.190954706 | 0.045618208 | 8.697310222 | 2.174327555 | 430.5599 | 3.897921445 | 0.178860663 | 10.62422853 | 2.656057132 | 0.125606192 | 0.987061155
321074 | 200421_JCG_8plate_4hour_48 | Complete | 0.00464 | 5 | 2021-04-22 19:33 | PlateAgilent 5_Vial3 | 5 | 1.0206 | 91.75334147 | 3.300620806 | 0.048847843 | 8.996217658 | 2.249054414 | 484.71 | 3.857807795 | 0.162549175 | 10.51489421 | 2.628723553 | 0.123588712 | 0.96464122
321075 | 200421_JCG_8plate_4hour_49 | Complete | 0.00485 | 5 | 2021-04-22 19:45 | PlateAgilent 5_Vial4 | 5 | 1.0095 | 91.4950618 | 3.587117448 | 0.05040424 | 9.777096863 | 2.444274216 | 503.9741 | 3.842935544 | 0.167967832 | 10.4743582 | 2.618589549 | 0.123278216 | 0.95160699
321076 | 200421_JCG_8plate_4hour_50 | Complete | 0.00545 | 5 | 2021-04-22 19:58 | PlateAgilent 5_Vial5 | 5 | 1.0011 | 91.69416473 | 3.510279968 | 0.044728417 | 9.567667566 | 2.391916892 | 438.8838 | 3.7568093 | 0.167446127 | 10.23961132 | 2.55990283 | 0.121430331 | 0.91731567
321077 | 200421_JCG_8plate_4hour_51 | Complete | 0.00494 | 5 | 2021-04-22 20:10 | PlateAgilent 5_Vial6 | 5 | 0.992702 | 92.08929575 | 3.188681874 | 0.045741129 | 8.691115357 | 2.172778839 | 439.8338 | 3.701527463 | 0.166612742 | 10.08893438 | 2.522233595 | 0.120900458 | 0.899594457
321078 | 200421_JCG_8plate_4hour_52 | Complete | 0.00461 | 5 | 2021-04-22 20:23 | PlateAgilent 5_Vial7 | 5 | 1.0095 | 92.02171884 | 3.242371027 | 0.048012403 | 8.837451255 | 2.209362814 | 479.2544 | 3.706654246 | 0.159080948 | 10.10290801 | 2.525727002 | 0.121570335 | 0.907685548
321079 | 200421_JCG_8plate_4hour_53 | Complete | 0.00494 | 5 | 2021-04-22 20:35 | PlateAgilent 5_Vial8 | 5 | 1.00665 | 91.816013 | 3.43418345 | 0.052457184 | 9.360257845 | 2.340064461 | 473.6973 | 3.722742601 | 0.164655195 | 10.14675865 | 2.536689663 | 0.1209923 | 0.906068645
321080 | 200421_JCG_8plate_4hour_54 | Complete | 0.0048 | 5 | 2021-04-22 20:48 | PlateAgilent 5_Vial9 | 5 | 1.00387 | 91.66473727 | 3.567118035 | 0.046039961 | 9.722586186 | 2.430646547 | 506.3847 | 3.7376669 | 0.163727431 | 10.18743653 | 2.546859132 | 0.122322156 | 0.908155642
321081 | 200421_JCG_8plate_4hour_55 | Complete | 0.00519 | 5 | 2021-04-22 21:01 | PlateAgilent 5_Vial10 | 5 | 0.959327 | 91.96616574 | 3.466422055 | 0.055102233 | 9.448127831 | 2.362031958 | 455.1121 | 3.581477426 | 0.165010478 | 9.761724339 | 2.440431085 | 0.120610873 | 0.865323909
321082 | 200421_JCG_8plate_4hour_56 | Complete | 0.00473 | 5 | 2021-04-22 21:13 | PlateAgilent 5_Vial11 | 5 | 0.953702 | 92.18099885 | 3.343902454 | 0.050044867 | 9.114186716 | 2.278546679 | 481.7223 | 3.514679685 | 0.15967426 | 9.579659495 | 2.394914874 | 0.120494999 | 0.839924014
321083 | 200421_JCG_8plate_4hour_57 | Complete | 0.00513 | 5 | 2021-04-22 21:26 | PlateAgilent 5_Vial12 | 5 | 0.96834575 | 92.01733863 | 3.450638297 | 0.05795472 | 9.405107403 | 2.351276851 | 458.3386 | 3.559511475 | 0.164586769 | 9.701853641 | 2.42546341 | 0.120651675 | 0.851859928
321084 | 200421_JCG_8plate_4hour_58 | Complete | 0.00537 | 5 | 2021-04-22 21:38 | PlateAgilent 5_Vial13 | 5 | 0.967652 | 91.89316841 | 3.573295645 | 0.067034208 | 9.739423964 | 2.434855991 | 453.4182 | 3.556677389 | 0.161123475 | 9.694129016 | 2.423532254 | 0.120528656 | 0.856329903
321102 | 200421_JCG_8plate_4hour_76 | Complete | 0.00497 | 5 | 2021-04-22 21:52 | PlateAgilent 6_Vial1 | 6 | 0.932777 | 92.47260715 | 3.092915106 | 0.045708077 | 8.430092131 | 2.107523033 | 424.0489 | 3.478867433 | 0.166025843 | 9.482049127 | 2.370512282 | 0.122714784 | 0.832895528
321103 | 200421_JCG_8plate_4hour_77 | Complete | 0.00478 | 5 | 2021-04-22 22:05 | PlateAgilent 6_Vial2 | 6 | 0.934202 | 92.45685975 | 3.130721846 | 0.04841288 | 8.533138706 | 2.133284676 | 446.2939 | 3.457554526 | 0.175405313 | 9.423958373 | 2.355989593 | 0.124539753 | 0.830324128
321104 | 200421_JCG_8plate_4hour_78 | Complete | 0.00484 | 5 | 2021-04-22 22:17 | PlateAgilent 6_Vial3 | 6 | 0.906302 | 92.63118949 | 3.050991786 | 0.052927184 | 8.315825351 | 2.078956338 | 429.5364 | 3.379044491 | 0.166005285 | 9.209970337 | 2.302492584 | 0.124043148 | 0.814731082
321105 | 200421_JCG_8plate_4hour_79 | Complete | 0.00494 | 5 | 2021-04-22 22:41 | PlateAgilent 6_Vial4 | 6 | 0.897902 | 92.88217004 | 3.0819277 | 0.039811898 | 8.400144708 | 2.100036177 | 425.1085 | 3.118414974 | 0.181549098 | 8.499594926 | 2.124898732 | 0.122202471 | 0.795284813
321106 | 200421_JCG_8plate_4hour_80 | Complete | 0.00502 | 5 | 2021-04-22 22:54 | PlateAgilent 6_Vial5 | 6 | 0.942527 | 92.63164685 | 3.128102592 | 0.052451953 | 8.52599963 | 2.131499907 | 424.6016 | 3.315454512 | 0.158482082 | 9.036648611 | 2.259162153 | 0.121785551 | 0.803010493
321107 | 200421_JCG_8plate_4hour_81 | Complete | 0.00486 | 5 | 2021-04-22 23:06 | PlateAgilent 6_Vial6 | 6 | 0.934202 | 92.59191142 | 3.271872806 | 0.050322451 | 8.917861712 | 2.229465428 | 458.7377 | 3.234373403 | 0.163157927 | 8.815652821 | 2.203913205 | 0.121306079 | 0.780536291
321108 | 200421_JCG_8plate_4hour_82 | Complete | 0.00492 | 5 | 2021-04-22 23:19 | PlateAgilent 6_Vial7 | 6 | 0.934202 | 92.77095008 | 3.102682624 | 0.048649834 | 8.456714614 | 2.114178653 | 429.7111 | 3.219428204 | 0.160769034 | 8.774917981 | 2.193729495 | 0.121063709 | 0.785875383
321109 | 200421_JCG_8plate_4hour_83 | Complete | 0.00498 | 5 | 2021-04-22 23:32 | PlateAgilent 6_Vial8 | 6 | 0.923027 | 92.67756937 | 3.234917668 | 0.059463345 | 8.817136278 | 2.204284069 | 442.6273 | 3.187992484 | 0.168118838 | 8.689236348 | 2.172309087 | 0.120691937 | 0.77882854
321110 | 200421_JCG_8plate_4hour_84 | Complete | 0.00523 | 5 | 2021-04-22 23:44 | PlateAgilent 6_Vial9 | 6 | 0.928577 | 92.52816437 | 3.435682371 | 0.064173367 | 9.364343324 | 2.341085831 | 447.6264 | 3.145901691 | 0.157255074 | 8.5745131 | 2.143628275 | 0.120892164 | 0.769359402
321111 | 200421_JCG_8plate_4hour_85 | Complete | 0.005 | 5 | 2021-04-22 23:57 | PlateAgilent 6_Vial10 | 6 | 0.925802 | 92.89766578 | 3.132527728 | 0.049683114 | 8.538060843 | 2.134515211 | 426.9030422 | 3.096105031 | 0.16030033 | 8.438786636 | 2.109696659 | 0.119513219 | 0.754188246
321112 | 200421_JCG_8plate_4hour_86 | Complete | 0.00484 | 5 | 2021-04-23 00:10 | PlateAgilent 6_Vial11 | 6 | 0.920252 | 93.12134167 | 3.020199157 | 0.056012587 | 8.231896539 | 2.057974135 | 425.2013 | 3.01678046 | 0.154056715 | 8.222578491 | 2.055644623 | 0.118471308 | 0.7232074
321113 | 200421_JCG_8plate_4hour_87 | Complete | 0.00497 | 5 | 2021-04-23 00:22 | PlateAgilent 6_Vial12 | 6 | 0.911552 | 93.24402413 | 2.874770889 | 0.043161132 | 7.835515242 | 1.95887881 | 394.1406 | 3.023153929 | 0.15854363 | 8.239950106 | 2.059987527 | 0.126198941 | 0.731852108
321114 | 200421_JCG_8plate_4hour_88 | Complete | 0.00505 | 5 | 2021-04-23 00:35 | PlateAgilent 6_Vial13 | 6 | 0.917477 | 92.89351453 | 3.258948446 | 0.05859767 | 8.882634896 | 2.220658724 | 439.7344 | 2.99598946 | 0.158105664 | 8.165910254 | 2.041477563 | 0.12292697 | 0.728620593
321115 | 200421_JCG_8plate_4hour_89 | Complete | 0.00504 | 5 | 2021-04-23 00:48 | PlateAgilent 6_Vial14 | 6 | 0.909077 | 93.02096239 | 3.136196674 | 0.055866293 | 8.548060973 | 2.137015243 | 424.011 | 2.994681092 | 0.156649964 | 8.162344146 | 2.040586036 | 0.121716096 | 0.726443752
321116 | 200421_JCG_8plate_4hour_90 | Complete | 0.00479 | 5 | 2021-04-23 01:00 | PlateAgilent 6_Vial15 | 6 | 0.915377 | 93.10850097 | 3.090724228 | 0.052645704 | 8.424120647 | 2.106030162 | 439.6723 | 2.963472576 | 0.155077809 | 8.077281784 | 2.019320446 | 0.119179562 | 0.718122664
321117 | 200421_JCG_8plate_4hour_91 | Complete | 0.00491 | 5 | 2021-04-23 01:14 | PlateAgilent 7_Vial1 | 7 | 0.917477 | 92.86091819 | 3.328411457 | 0.055230243 | 9.071964239 | 2.26799106 | 461.9126 | 2.969466044 | 0.153652481 | 8.093617665 | 2.023404416 | 0.118909944 | 0.722294363
321118 | 200421_JCG_8plate_4hour_92 | Complete | 0.00493 | 5 | 2021-04-23 01:27 | PlateAgilent 7_Vial2 | 7 | 0.911852 | 92.83456241 | 3.376667486 | 0.062797514 | 9.203491538 | 2.300872884 | 466.7085 | 2.953002031 | 0.155076942 | 8.048743123 | 2.012185781 | 0.118233923 | 0.717534154
321119 | 200421_JCG_8plate_4hour_93 | Complete | 0.00489 | 5 | 2021-04-23 01:40 | PlateAgilent 7_Vial3 | 7 | 0.911852 | 92.75379521 | 3.487047629 | 0.065036939 | 9.50434518 | 2.376086295 | 485.9072 | 2.929152826 | 0.154326501 | 7.9837394 | 1.99593485 | 0.11850773 | 0.711496609
321120 | 200421_JCG_8plate_4hour_94 | Complete | 0.00496 | 5 | 2021-04-23 01:52 | PlateAgilent 7_Vial4 | 7 | 0.906302 | 93.0533547 | 3.171506284 | 0.059672193 | 8.644301334 | 2.161075333 | 435.7007 | 2.942588956 | 0.154625284 | 8.020361102 | 2.005090275 | 0.117925321 | 0.714624736
321121 | 200421_JCG_8plate_4hour_95 | Complete | 0.00548 | 5 | 2021-04-23 02:05 | PlateAgilent 7_Vial5 | 7 | 0.906302 | 93.01885837 | 3.208147173 | 0.058851543 | 8.744170245 | 2.186042561 | 398.9129 | 2.941442797 | 0.154745477 | 8.017237115 | 2.004309279 | 0.118354834 | 0.713196824
321122 | 200421_JCG_8plate_4hour_96 | Complete | 0.00484 | 5 | 2021-04-23 02:18 | PlateAgilent 7_Vial6 | 7 | 0.917477 | 92.57125964 | 3.71916371 | 0.067420237 | 10.13700398 | 2.534250995 | 523.6056 | 2.891265999 | 0.152855828 | 7.880474541 | 1.970118635 | 0.116368216 | 0.701942437
321123 | 200421_JCG_8plate_4hour_97 | Complete | 0.00499 | 5 | 2021-04-23 02:30 | PlateAgilent 7_Vial7 | 7 | 0.911852 | 92.55487541 | 3.70888839 | 0.069688872 | 10.10899742 | 2.527249356 | 506.4628 | 2.909702953 | 0.154796147 | 7.930726559 | 1.98268164 | 0.11736407 | 0.709169178
321124 | 200421_JCG_8plate_4hour_98 | Complete | 0.00503 | 5 | 2021-04-23 02:43 | PlateAgilent 7_Vial8 | 7 | 0.909077 | 92.5950976 | 3.655269841 | 0.071552324 | 9.962853965 | 2.490713491 | 495.1717 | 2.919370439 | 0.150911556 | 7.957076391 | 1.989269098 | 0.118674503 | 0.711587615
321125 | 200421_JCG_8plate_4hour_99 | Complete | 0.00478 | 5 | 2021-04-23 02:56 | PlateAgilent 7_Vial9 | 7 | 0.906302 | 92.8695209 | 3.379018607 | 0.065391416 | 9.209899786 | 2.302474947 | 481.6893 | 2.922183516 | 0.152260435 | 7.964743753 | 1.991185938 | 0.118249718 | 0.711027261
321126 | 200421_JCG_8plate_4hour_100 | Complete | 0.00496 | 5 | 2021-04-23 03:08 | PlateAgilent 7_Vial10 | 7 | 0.900752 | 93.02106711 | 3.208847151 | 0.058512131 | 8.746078115 | 2.186519529 | 440.8306 | 2.937447072 | 0.156707746 | 8.006346312 | 2.001586578 | 0.118475236 | 0.71416343
321127 | 200421_JCG_8plate_4hour_101 | Complete | 0.00494 | 5 | 2021-04-23 03:21 | PlateAgilent 7_Vial11 | 7 | 0.900752 | 92.65862687 | 3.636136459 | 0.068280951 | 9.910703755 | 2.477675939 | 501.5538 | 2.889609797 | 0.156199417 | 7.875960376 | 1.968990094 | 0.117658548 | 0.697968331
321128 | 200421_JCG_8plate_4hour_102 | Complete | 0.00489 | 5 | 2021-04-23 03:34 | PlateAgilent 7_Vial12 | 7 | 0.903527 | 92.527052 | 3.792562467 | 0.066400751 | 10.33706064 | 2.584265161 | 528.4796 | 2.865761809 | 0.154898199 | 7.810959968 | 1.952739992 | 0.117933508 | 0.696690212
321129 | 200421_JCG_8plate_4hour_103 | Complete | 0.00482 | 5 | 2021-04-23 03:47 | PlateAgilent 7_Vial13 | 7 | 0.906302 | 92.61190928 | 3.719795426 | 0.066080103 | 10.13872579 | 2.534681448 | 525.8675 | 2.856823948 | 0.149985475 | 7.786598811 | 1.946649703 | 0.11701952 | 0.694451828
321130 | 200421_JCG_8plate_4hour_104 | Complete | 0.00482 | 5 | 2021-04-23 03:59 | PlateAgilent 7_Vial14 | 7 | 0.897902 | 92.77508569 | 3.546214388 | 0.07023679 | 9.665610918 | 2.416402729 | 501.3284 | 2.867430273 | 0.151136444 | 7.815507558 | 1.953876889 | 0.117375865 | 0.693893784
321131 | 200421_JCG_8plate_4hour_105 | Complete | 0.00507 | 5 | 2021-04-23 04:12 | PlateAgilent 7_Vial15 | 7 | 0.900752 | 92.87478692 | 3.449747543 | 0.067369473 | 9.402679552 | 2.350669888 | 463.643 | 2.866610613 | 0.154353685 | 7.813273482 | 1.953318371 | 0.116942454 | 0.691912464
321132 | 200421_JCG_8plate_4hour_106 | Complete | 0.00514 | 5 | 2021-04-23 04:26 | PlateAgilent 8_Vial1 | 8 | 0.903527 | 92.72508281 | 3.613507535 | 0.066569858 | 9.849026048 | 2.462256512 | 479.0382 | 2.852831298 | 0.150850828 | 7.775716389 | 1.943929097 | 0.116895559 | 0.691682795
321133 | 200421_JCG_8plate_4hour_107 | Complete | 0.00498 | 5 | 2021-04-23 04:38 | PlateAgilent 8_Vial2 | 8 | 0.895127 | 92.83132148 | 3.471526404 | 0.065702439 | 9.462040315 | 2.365510079 | 475.002 | 2.878373858 | 0.153086771 | 7.845335545 | 1.961333886 | 0.117260216 | 0.70151804
321134 | 200421_JCG_8plate_4hour_108 | Complete | 0.00501 | 5 | 2021-04-23 04:51 | PlateAgilent 8_Vial3 | 8 | 0.900752 | 93.05351284 | 3.261804687 | 0.055038015 | 8.890419908 | 2.222604977 | 443.6337 | 2.869986463 | 0.152999687 | 7.822474743 | 1.955618686 | 0.117568114 | 0.697127892
321135 | 200421_JCG_8plate_4hour_109 | Complete | 0.00473 | 5 | 2021-04-23 05:04 | PlateAgilent 8_Vial4 | 8 | 0.892352 | 93.20025154 | 3.110574661 | 0.050477624 | 8.478225261 | 2.119556315 | 448.1092 | 2.87254743 | 0.156808356 | 7.829454951 | 1.957363738 | 0.117638285 | 0.698988079
321136 | 200421_JCG_8plate_4hour_110 | Complete | 0.00485 | 5 | 2021-04-23 05:16 | PlateAgilent 8_Vial5 | 8 | 0.886802 | 93.22611882 | 3.075859722 | 0.057458553 | 8.383605742 | 2.095901436 | 432.1446 | 2.881674157 | 0.15839518 | 7.854330885 | 1.963582721 | 0.118484373 | 0.697862932
321137 | 200421_JCG_8plate_4hour_111 | Complete | 0.00492 | 5 | 2021-04-23 05:29 | PlateAgilent 8_Vial6 | 8 | 0.930311375 | 93.33175695 | 3.110115251 | 0.054130584 | 8.476973085 | 2.119243271 | 430.7405 | 2.775492432 | 0.151925281 | 7.564920507 | 1.891230127 | 0.112696443 | 0.669938927
321138 | 200421_JCG_8plate_4hour_112 | Complete | 0.0048 | 5 | 2021-04-23 05:42 | PlateAgilent 8_Vial7 | 8 | 0.950927 | 93.40049777 | 3.066616782 | 0.057638168 | 8.358413059 | 2.089603265 | 435.334 | 2.757673023 | 0.147093866 | 7.51635168 | 1.87908792 | 0.107375683 | 0.667836747
321139 | 200421_JCG_8plate_4hour_113 | Complete | 0.00496 | 5 | 2021-04-23 05:54 | PlateAgilent 8_Vial8 | 8 | 0.972161375 | 93.99369498 | 2.50135381 | 0.033413024 | 6.817724494 | 1.704431124 | 343.6353 | 2.732069683 | 0.142334772 | 7.446566863 | 1.861641716 | 0.1080741 | 0.664807428
321140 | 200421_JCG_8plate_4hour_114 | Complete | 0.00517 | 5 | 2021-04-23 06:07 | PlateAgilent 8_Vial9 | 8 | 0.897902 | 94.49130542 | 2.13853144 | 0.024571088 | 5.828810832 | 1.457202708 | 281.8574 | 2.622710983 | 0.149013062 | 7.148497279 | 1.78712432 | 0.106853166 | 0.640598995
321141 | 200421_JCG_8plate_4hour_115 | Complete | 0.0049 | 5 | 2021-04-23 06:20 | PlateAgilent 8_Vial10 | 8 | 0.897902 | 94.88435102 | 1.781738082 | 0.021104106 | 4.856329925 | 1.214082481 | 247.7719 | 2.589458564 | 0.14914421 | 7.057864027 | 1.764466007 | 0.112203894 | 0.632248437
321142 | 200421_JCG_8plate_4hour_116 | Complete | 0.00493 | 5 | 2021-04-23 06:32 | PlateAgilent 8_Vial11 | 8 | 0.900752 | 94.77933437 | 1.942881314 | 0.026524857 | 5.295544145 | 1.323886036 | 268.5367 | 2.540095054 | 0.146373384 | 6.923318163 | 1.730829541 | 0.114155306 | 0.623533957
321143 | 200421_JCG_8plate_4hour_117 | Complete | 0.00492 | 5 | 2021-04-23 06:45 | PlateAgilent 8_Vial12 | 8 | 0.897902 | 95.01183788 | 1.695347858 | 0.022212689 | 4.620863537 | 1.155215884 | 234.8 | 2.543274139 | 0.145302143 | 6.931983122 | 1.732995781 | 0.121867112 | 0.627673012
321144 | 200421_JCG_8plate_4hour_118 | Complete | 0.00509 | 5 | 2021-04-23 06:58 | PlateAgilent 8_Vial13 | 8 | 0.889577 | 95.1003631 | 1.635254526 | 0.017977024 | 4.457072321 | 1.11426808 | 218.9132 | 2.517507439 | 0.145548743 | 6.861753047 | 1.715438262 | 0.120366495 | 0.62650844
321145 | 200421_JCG_8plate_4hour_119 | Complete | 0.00479 | 5 | 2021-04-23 07:10 | PlateAgilent 8_Vial14 | 8 | 0.923027 | 95.4636299 | 1.236860979 | 0.008914749 | 3.371205369 | 0.842801342 | 175.9502 | 2.540994561 | 0.143433743 | 6.925769873 | 1.731442468 | 0.125128252 | 0.633386309
321146 | 200421_JCG_8plate_4hour_120 | Complete | 0.00498 | 5 | 2021-04-23 07:23 | PlateAgilent 8_Vial15 | 8 | 0.925802 | 95.43484763 | 1.249032753 | 0.005653875 | 3.404380925 | 0.851095231 | 170.9027 | 2.556390915 | 0.139741353 | 6.967734386 | 1.741933597 | 0.122641281 | 0.637087425
Total | [13 empty] | 40.70983 | [5 empty] | 86.87334
Total | [11 empty] | 0.791494868 | [7 empty] | 86.87334144
[14 empty] | 8 plates |  |  | 1 4 |  | 2 4
[14 empty] | 457.0743 | 40.70983 |  | 456.6831 | 46.86617 | 457.528 | 32.61211
[11 empty] | 8.985618638 | 0.791494868 |  | 17.81322 |  |  | 20.52459 |  | 14.25579
17.61692545