## 767
form_id | form_name | form_status | PCAT_Gee-pt/g-c3n4 | PCAT_Gee-T/M/W | form_datetime | sample_name | Plate | Vial | Type | Baratron Avg | calc % N2 Avg | calc % H2 Avg | calc % H2 2STD | calc % H2 umol | calc % H2 umol/h | h2 umol/hg | calc % O2 Avg | calc % O2 2STD | calc % O2 umol | calc % O2 umol/h | calc % Ar Avg | calc % CO2 Avg
322697 | 260521_JCG_4plate_4hour_1 | Complete | 0.00503 | 5 | 2021-05-26 23:08 | PlateAgilent 1_Vial1 | Plate 1 | 1 | cat | 1.07917 | 92.61414 | 2.248221 | 0.06101098 | 6.127783 | 1.531946 | 304.5618 | 3.299151 | 0.1583282 | 8.992211 | 2.248053 | 0.1037104 | 1.734777
322698 | 260521_JCG_4plate_4hour_2 | Complete | 0.00497 | 5 | 2021-05-26 23:21 | PlateAgilent 1_Vial2 | Plate 1 | 2 | cat | 1.0764 | 92.92207 | 2.107205 | 0.03304748 | 5.743427 | 1.435857 | 288.9048 | 3.661677 | 0.1607154 | 9.980318 | 2.49508 | 0.08420398 | 1.224839
322699 | 260521_JCG_4plate_4hour_3 | Complete | 0.00497 | 5 | 2021-05-26 23:33 | PlateAgilent 1_Vial3 | Plate 1 | 3 | cat | 1.0743175 | 92.68473 | 2.409571 | 0.004625916 | 6.56756 | 1.64189 | 330.3602 | 3.653158 | 0.1807326 | 9.957098 | 2.489274 | 0.07583241 | 1.17671
322700 | 260521_JCG_4plate_4hour_4 | Complete | 0.00497 | 5 | 2021-05-26 23:46 | PlateAgilent 1_Vial4 | Plate 1 | 4 | cat | 1.06807 | 92.5954 | 2.489461 | 0.01207448 | 6.78531 | 1.696327 | 341.3134 | 3.694083 | 0.186169 | 10.06864 | 2.517161 | 0.07283669 | 1.148221
322701 | 260521_JCG_4plate_4hour_5 | Complete | 0.00507 | 5 | 2021-05-26 23:58 | PlateAgilent 1_Vial5 | Plate 1 | 5 | cat | 1.05682 | 92.62591 | 2.569303 | 0.007320645 | 7.002928 | 1.750732 | 345.312 | 3.626548 | 0.1695495 | 9.88457 | 2.471142 | 0.06964391 | 1.108598
322702 | 260521_JCG_4plate_4hour_6 | Complete | 0.00474 | 5 | 2021-05-27 00:11 | PlateAgilent 1_Vial6 | Plate 1 | 6 | cat | 1.05682 | 92.64946 | 2.499745 | 0.004598195 | 6.813341 | 1.703335 | 359.3534 | 3.669512 | 0.1759999 | 10.00167 | 2.500418 | 0.06836245 | 1.112915
322703 | 260521_JCG_4plate_4hour_7 | Complete | 0.00496 | 5 | 2021-05-27 00:23 | PlateAgilent 1_Vial7 | Plate 1 | 7 | cat | 1.06245 | 92.48321 | 2.566357 | 0.008002291 | 6.994897 | 1.748724 | 352.5654 | 3.753456 | 0.1797547 | 10.23047 | 2.557618 | 0.06878986 | 1.12819
322704 | 260521_JCG_4plate_4hour_8 | Complete | 0.00488 | 5 | 2021-05-27 00:35 | PlateAgilent 1_Vial8 | Plate 1 | 8 | cat | 1.05682 | 92.37543 | 2.664816 | 0.01697036 | 7.263261 | 1.815815 | 372.0933 | 3.768876 | 0.1732611 | 10.2725 | 2.568125 | 0.06878648 | 1.122094
322705 | 260521_JCG_4plate_4hour_9 | Complete |  |  | 2021-05-27 00:48 | PlateAgilent 1_Vial9 | Plate 1 | 9 | cat | 1.1238 | 99.37559 | 0.08220564 | 0.00692492 | 0.2240608 | 0.05601521 | #DIV/0! | 0.4573703 | 0.04820649 | 1.246615 | 0.3116537 | 0.01454651 | 0.0702905
322706 | 260521_JCG_4plate_4hour_10 | Complete | 0.00496 | 5 | 2021-05-27 01:01 | PlateAgilent 1_Vial10 | Plate 1 | 10 | cat | 1.05135 | 92.8367 | 2.538304 | 0.005211058 | 6.918436 | 1.729609 | 348.7115 | 3.470392 | 0.1667942 | 9.458948 | 2.364737 | 0.06974064 | 1.084865
322707 | 260521_JCG_4plate_4hour_11 | Complete | 0.00477 | 5 | 2021-05-27 01:14 | PlateAgilent 1_Vial11 | Plate 1 | 11 | cat | 1.0485 | 92.77614 | 2.4468 | 0.01538875 | 6.669031 | 1.667258 | 349.5299 | 3.619163 | 0.1653032 | 9.864441 | 2.46611 | 0.06980826 | 1.088093
322708 | 260521_JCG_4plate_4hour_12 | Complete | 0.00484 | 5 | 2021-05-27 01:26 | PlateAgilent 1_Vial12 | Plate 1 | 12 | cat | 1.05405 | 92.55308 | 2.614202 | 0.02402954 | 7.125304 | 1.781326 | 368.0426 | 3.6733 | 0.1731011 | 10.012 | 2.502999 | 0.06960157 | 1.089821
322709 | 260521_JCG_4plate_4hour_13 | Complete | 0.00486 | 5 | 2021-05-27 01:39 | PlateAgilent 1_Vial13 | Plate 1 | 13 | cat | 1.05135 | 92.60328 | 2.600778 | 0.02510215 | 7.088718 | 1.772179 | 364.646 | 3.653111 | 0.180484 | 9.956969 | 2.489242 | 0.06796859 | 1.074862
322710 | 260521_JCG_4plate_4hour_14 | Complete |  | 5 | 2021-05-27 01:51 | PlateAgilent 1_Vial14 | Plate 1 | 14 | blank | 1.03177 | 94.2694 | 0.2957159 | 0.04316079 | 0.8060072 | 0.2015018 | #DIV/0! | 4.277535 | 0.1803993 | 11.65891 | 2.914727 | 0.08576972 | 1.071585
322711 | 260521_JCG_4plate_4hour_15 | Complete |  | 5 | 2021-05-27 02:04 | PlateAgilent 1_Vial15 | Plate 1 | 15 | blank | 1.029 | 94.4104 | 0.2889648 | 0.04251661 | 0.7876065 | 0.1969016 | #DIV/0! | 4.165552 | 0.1675315 | 11.35369 | 2.838422 | 0.08135897 | 1.05372
322712 | 260521_JCG_4plate_4hour_16 | Complete | 0.00495 | 5 | 2021-05-27 02:18 | PlateAgilent 2_Vial1 | Plate 2 | 1 | cat | 1.03350875 | 93.14784 | 2.336581 | 0.02347099 | 6.368618 | 1.592154 | 321.6474 | 3.431081 | 0.1570154 | 9.351801 | 2.33795 | 0.06673176 | 1.01777
322713 | 260521_JCG_4plate_4hour_17 | Complete | 0.00484 | 5 | 2021-05-27 02:30 | PlateAgilent 2_Vial2 | Plate 2 | 2 | cat | 1.03177 | 93.0427 | 2.47936 | 0.02235015 | 6.757778 | 1.689444 | 349.0588 | 3.401575 | 0.169484 | 9.271381 | 2.317845 | 0.06637855 | 1.009984
322714 | 260521_JCG_4plate_4hour_18 | Complete | 0.00501 | 5 | 2021-05-27 02:43 | PlateAgilent 2_Vial3 | Plate 2 | 3 | cat | 1.02622 | 93.13503 | 2.452653 | 0.02526322 | 6.684986 | 1.671247 | 333.5821 | 3.353559 | 0.1574312 | 9.140506 | 2.285126 | 0.06533982 | 0.9934215
322715 | 260521_JCG_4plate_4hour_19 | Complete | 0.00511 | 5 | 2021-05-27 02:55 | PlateAgilent 2_Vial4 | Plate 2 | 4 | cat | 1.02622 | 93.09043 | 2.591734 | 0.02805149 | 7.064065 | 1.766016 | 345.6 | 3.281504 | 0.166018 | 8.944112 | 2.236028 | 0.06379377 | 0.9725348
322716 | 260521_JCG_4plate_4hour_20 | Complete | 0.00505 | 5 | 2021-05-27 03:08 | PlateAgilent 2_Vial5 | Plate 2 | 5 | cat | 1.02337 | 93.18766 | 2.585318 | 0.02836116 | 7.046577 | 1.761644 | 348.8405 | 3.212118 | 0.1612528 | 8.754994 | 2.188749 | 0.06257323 | 0.9523335
322717 | 260521_JCG_4plate_4hour_21 | Complete | 0.00476 | 5 | 2021-05-27 07:56 | PlateAgilent 2_Vial6 | Plate 2 | 6 | cat | 0.992702 | 93.91269 | 2.318424 | 0.01875996 | 6.319129 | 1.579782 | 331.8871 | 2.876994 | 0.169858 | 7.841575 | 1.960394 | 0.06036572 | 0.8315285
322718 | 260521_JCG_4plate_4hour_22 | Complete | 0.00508 | 5 | 2021-05-27 08:11 | PlateAgilent 2_Vial7 | Plate 2 | 7 | cat | 0.995552 | 94.16214 | 2.316516 | 0.010489 | 6.313928 | 1.578482 | 310.7248 | 2.64559 | 0.1693551 | 7.210856 | 1.802714 | 0.06065179 | 0.8150979
322719 | 260521_JCG_4plate_4hour_23 | Complete | 0.00477 | 5 | 2021-05-27 09:02 | PlateAgilent 2_Vial8 | Plate 2 | 8 | cat | 0.995552 | 93.80941 | 2.314463 | 0.02182281 | 6.308333 | 1.577083 | 330.6254 | 2.978325 | 0.1749263 | 8.117765 | 2.029441 | 0.06058926 | 0.8372087
322720 | 260521_JCG_4plate_4hour_24 | Complete | 0.00497 | 5 | 2021-05-27 09:15 | PlateAgilent 2_Vial9 | Plate 2 | 9 | cat | 1.00387 | 93.72834 | 2.321045 | 0.01999798 | 6.326271 | 1.581568 | 318.2229 | 3.051024 | 0.1742963 | 8.315912 | 2.078978 | 0.05994656 | 0.839644
322721 | 260521_JCG_4plate_4hour_25 | Complete | 0.00479 | 5 | 2021-05-27 09:28 | PlateAgilent 2_Vial10 | Plate 2 | 10 | cat | 1.00387 | 93.60508 | 2.403971 | 0.02263222 | 6.552296 | 1.638074 | 341.9779 | 3.089484 | 0.1720415 | 8.420741 | 2.105185 | 0.06025785 | 0.8412109
322722 | 260521_JCG_4plate_4hour_26 | Complete | 0.00471 | 5 | 2021-05-27 09:40 | PlateAgilent 2_Vial11 | Plate 2 | 11 | cat | 0.990002 | 93.73367 | 2.313736 | 0.02115593 | 6.306351 | 1.576588 | 334.732 | 3.064223 | 0.1718671 | 8.351889 | 2.087972 | 0.06031436 | 0.8280536
322723 | 260521_JCG_4plate_4hour_27 | Complete | 0.00474 | 5 | 2021-05-27 09:53 | PlateAgilent 2_Vial12 | Plate 2 | 12 | cat | 0.990002 | 93.65896 | 2.343591 | 0.01867812 | 6.387725 | 1.596931 | 336.9053 | 3.100642 | 0.1744473 | 8.451154 | 2.112788 | 0.06063269 | 0.8361699
322724 | 260521_JCG_4plate_4hour_28 | Complete | 0.00474 | 5 | 2021-05-27 10:06 | PlateAgilent 2_Vial13 | Plate 2 | 13 | cat | 1.0011 | 93.82071 | 2.189836 | 0.0137358 | 5.968647 | 1.492162 | 314.802 | 3.09659 | 0.1737895 | 8.440108 | 2.110027 | 0.05996164 | 0.8329074
322725 | 260521_JCG_4plate_4hour_29 | Complete |  | 5 | 2021-05-27 10:18 | PlateAgilent 2_Vial14 | Plate 2 | 14 | blank | 0.992702 | 95.24733 | 0.2155944 | 0.03107114 | 0.587627 | 0.1469067 | #DIV/0! | 3.617869 | 0.1716852 | 9.860914 | 2.465229 | 0.06497303 | 0.8542288
322726 | 260521_JCG_4plate_4hour_30 | Complete |  | 5 | 2021-05-27 10:31 | PlateAgilent 2_Vial15 | Plate 2 | 15 | blank | 0.99062075 | 95.29515 | 0.2152091 | 0.0311409 | 0.5865769 | 0.1466442 | #DIV/0! | 3.574269 | 0.173011 | 9.742078 | 2.43552 | 0.06097625 | 0.8543973
322727 | 260521_JCG_4plate_4hour_31 | Complete | 0.00505 | 5 | 2021-05-27 10:45 | PlateAgilent 3_Vial1 | Plate 3 | 1 | cat | 1.00387 | 93.38503 | 2.574077 | 0.0292117 | 7.015941 | 1.753985 | 347.3238 | 3.136685 | 0.1714006 | 8.549393 | 2.137348 | 0.06089621 | 0.8433123
322728 | 260521_JCG_4plate_4hour_32 | Complete | 0.00489 | 5 | 2021-05-27 10:58 | PlateAgilent 3_Vial2 | Plate 3 | 2 | cat | 1.00665 | 93.43053 | 2.547351 | 0.03593071 | 6.943095 | 1.735774 | 354.964 | 3.124283 | 0.1718574 | 8.51559 | 2.128898 | 0.06066636 | 0.8371698
322729 | 260521_JCG_4plate_4hour_33 | Complete | 0.00478 | 5 | 2021-05-27 11:10 | PlateAgilent 3_Vial3 | Plate 3 | 3 | cat | 0.990002 | 93.68767 | 2.255967 | 0.01578713 | 6.148894 | 1.537223 | 321.5949 | 3.150866 | 0.1681452 | 8.588045 | 2.147011 | 0.06197054 | 0.8435267
322730 | 260521_JCG_4plate_4hour_34 | Complete | 0.00492 | 5 | 2021-05-27 11:23 | PlateAgilent 3_Vial4 | Plate 3 | 4 | cat | 0.99624575 | 93.62732 | 2.3095 | 0.02148035 | 6.294805 | 1.573701 | 319.858 | 3.159958 | 0.1745011 | 8.612826 | 2.153206 | 0.06119847 | 0.8420273
322731 | 260521_JCG_4plate_4hour_35 | Complete | 0.00483 | 5 | 2021-05-27 11:36 | PlateAgilent 3_Vial5 | Plate 3 | 5 | cat | 0.998327 | 93.66782 | 2.286931 | 0.01566488 | 6.23329 | 1.558323 | 322.6341 | 3.148657 | 0.1789894 | 8.582022 | 2.145506 | 0.06114364 | 0.8354509
322732 | 260521_JCG_4plate_4hour_36 | Complete | 0.00454 | 5 | 2021-05-27 11:48 | PlateAgilent 3_Vial6 | Plate 3 | 6 | cat | 0.998327 | 93.26711 | 2.705861 | 0.02836639 | 7.375131 | 1.843783 | 406.1196 | 3.131823 | 0.1680434 | 8.536141 | 2.134035 | 0.0609683 | 0.8342379
322733 | 260521_JCG_4plate_4hour_37 | Complete | 0.00505 | 5 | 2021-05-27 12:01 | PlateAgilent 3_Vial7 | Plate 3 | 7 | cat | 0.995552 | 93.09122 | 2.832933 | 0.04142266 | 7.721481 | 1.93037 | 382.2516 | 3.169165 | 0.1688623 | 8.63792 | 2.15948 | 0.06146768 | 0.8452109
322734 | 260521_JCG_4plate_4hour_38 | Complete | 0.00507 | 5 | 2021-05-27 12:13 | PlateAgilent 3_Vial8 | Plate 3 | 8 | cat | 1.00283025 | 93.44502 | 2.495512 | 0.02457356 | 6.801802 | 1.70045 | 335.3946 | 3.160439 | 0.1673316 | 8.614136 | 2.153534 | 0.06143687 | 0.8375909
322735 | 260521_JCG_4plate_4hour_39 | Complete | 0.00485 | 5 | 2021-05-27 12:26 | PlateAgilent 3_Vial9 | Plate 3 | 9 | cat | 0.998327 | 93.39217 | 2.520412 | 0.02412159 | 6.869669 | 1.717417 | 354.1067 | 3.183332 | 0.169607 | 8.676535 | 2.169134 | 0.06157219 | 0.8425158
322736 | 260521_JCG_4plate_4hour_40 | Complete | 0.00493 | 5 | 2021-05-27 12:38 | PlateAgilent 3_Vial10 | Plate 3 | 10 | cat | 0.995552 | 93.57028 | 2.344224 | 0.02120753 | 6.389449 | 1.597362 | 324.0086 | 3.183423 | 0.168823 | 8.676782 | 2.169196 | 0.06212561 | 0.8399455
322737 | 260521_JCG_4plate_4hour_41 | Complete | 0.00491 | 5 | 2021-05-27 12:51 | PlateAgilent 3_Vial11 | Plate 3 | 11 | cat | 0.999711 | 93.16706 | 2.762806 | 0.0309303 | 7.530343 | 1.882586 | 383.4187 | 3.171805 | 0.1688182 | 8.645116 | 2.161279 | 0.06145511 | 0.8368744
322738 | 260521_JCG_4plate_4hour_42 | Complete | 0.00483 | 5 | 2021-05-27 13:04 | PlateAgilent 3_Vial12 | Plate 3 | 12 | cat | 0.990002 | 93.13719 | 2.752294 | 0.0362146 | 7.50169 | 1.875423 | 388.2863 | 3.201901 | 0.1719604 | 8.727146 | 2.181786 | 0.06198666 | 0.846628
322739 | 260521_JCG_4plate_4hour_43 | Complete | 0.00468 | 5 | 2021-05-27 13:16 | PlateAgilent 3_Vial13 | Plate 3 | 13 | cat | 1.00387 | 93.60447 | 2.317868 | 0.0231141 | 6.317614 | 1.579403 | 337.4794 | 3.180441 | 0.1709594 | 8.668655 | 2.167164 | 0.0617121 | 0.8355117
322740 | 260521_JCG_4plate_4hour_44 | Complete |  | 5 | 2021-05-27 13:29 | PlateAgilent 3_Vial14 | Plate 3 | 14 | blank | 0.987152 | 95.31491 | 0.2093785 | 0.03006267 | 0.570685 | 0.1426712 | #DIV/0! | 3.571255 | 0.1616243 | 9.733862 | 2.433466 | 0.06009556 | 0.8443636
322741 | 260521_JCG_4plate_4hour_45 | Complete |  | 5 | 2021-05-27 13:42 | PlateAgilent 3_Vial15 | Plate 3 | 15 | blank | 0.987152 | 95.34011 | 0.2079927 | 0.02988469 | 0.5669078 | 0.141727 | #DIV/0! | 3.554911 | 0.1701502 | 9.689314 | 2.422328 | 0.05871904 | 0.8382693
322742 | 260521_JCG_4plate_4hour_46 | Complete | 0.00487 | 5 | 2021-05-27 17:52 | PlateAgilent 4_Vial1 | Plate 4 | 1 | cat | 1.06807 | 91.97747 | 2.51596 | 0.04308832 | 6.857535 | 1.714384 | 352.0295 | 4.243328 | 0.1890738 | 11.56567 | 2.891418 | 0.07500041 | 1.188237
322743 | 260521_JCG_4plate_4hour_47 | Complete | 0.0045 | 5 | 2021-05-27 18:14 | PlateAgilent 4_Vial2 | Plate 4 | 2 | cat | 1.06807 | 92.02308 | 2.461835 | 0.03386254 | 6.710011 | 1.677503 | 372.7784 | 4.270722 | 0.1747124 | 11.64034 | 2.910085 | 0.07450397 | 1.169863
322744 | 260521_JCG_4plate_4hour_48 | Complete | 0.00483 | 5 | 2021-05-27 18:35 | PlateAgilent 4_Vial3 | Plate 4 | 3 | cat | 1.06102 | 91.95585 | 2.642943 | 0.03987566 | 7.203641 | 1.80091 | 372.8593 | 4.190898 | 0.184908 | 11.42277 | 2.855692 | 0.07292845 | 1.137385
322745 | 260521_JCG_4plate_4hour_49 | Complete | 0.00473 | 5 | 2021-05-27 18:57 | PlateAgilent 4_Vial4 | Plate 4 | 4 | cat | 1.05682 | 92.13544 | 2.596056 | 0.0443061 | 7.075845 | 1.768961 | 373.9876 | 4.099374 | 0.1815675 | 11.17331 | 2.793327 | 0.0713554 | 1.097775
322746 | 260521_JCG_4plate_4hour_50 | Complete | 0.00494 | 5 | 2021-05-27 19:19 | PlateAgilent 4_Vial5 | Plate 4 | 5 | cat | 1.05682 | 92.44431 | 2.343175 | 0.02460768 | 6.386591 | 1.596648 | 323.208 | 4.044196 | 0.195418 | 11.02292 | 2.755729 | 0.09000047 | 1.078323
322747 | 260521_JCG_4plate_4hour_51 | Complete | 0.00523 | 5 | 2021-05-27 19:41 | PlateAgilent 4_Vial6 | Plate 4 | 6 | cat | 1.05405 | 92.55748 | 2.205742 | 0.02449545 | 6.012002 | 1.503 | 287.3806 | 4.062412 | 0.1950927 | 11.07257 | 2.768142 | 0.09243451 | 1.081929
322748 | 260521_JCG_4plate_4hour_52 | Complete | 0.00508 | 5 | 2021-05-27 20:03 | PlateAgilent 4_Vial7 | Plate 4 | 7 | cat | 1.05405 | 92.49816 | 2.282717 | 0.02917105 | 6.221805 | 1.555451 | 306.1912 | 4.050984 | 0.1929349 | 11.04142 | 2.760355 | 0.09143415 | 1.076709
322749 | 260521_JCG_4plate_4hour_53 | Complete | 0.00506 | 5 | 2021-05-27 20:25 | PlateAgilent 4_Vial8 | Plate 4 | 8 | cat | 1.05135 | 92.50472 | 2.299948 | 0.03013133 | 6.268769 | 1.567192 | 309.7218 | 4.034074 | 0.1790209 | 10.99533 | 2.748832 | 0.08983107 | 1.071424
322750 | 260521_JCG_4plate_4hour_54 | Complete | 0.00483 | 5 | 2021-05-27 20:47 | PlateAgilent 4_Vial9 | Plate 4 | 9 | cat | 1.05682 | 92.56376 | 2.280954 | 0.02727666 | 6.217 | 1.55425 | 321.7909 | 4.003972 | 0.1819038 | 10.91328 | 2.72832 | 0.08841593 | 1.062902
322751 | 260521_JCG_4plate_4hour_55 | Complete | 0.00492 | 5 | 2021-05-27 21:08 | PlateAgilent 4_Vial10 | Plate 4 | 10 | cat | 1.0485 | 92.5563 | 2.337063 | 0.02652158 | 6.369931 | 1.592483 | 323.6754 | 3.96634 | 0.1818912 | 10.81071 | 2.702678 | 0.08705873 | 1.053243
322752 | 260521_JCG_4plate_4hour_56 | Complete | 0.00491 | 5 | 2021-05-27 21:30 | PlateAgilent 4_Vial11 | Plate 4 | 11 | cat | 1.03177 | 92.62608 | 2.296365 | 0.02367088 | 6.259005 | 1.564751 | 318.6866 | 3.947093 | 0.1773868 | 10.75825 | 2.689563 | 0.08849164 | 1.041972
322753 | 260521_JCG_4plate_4hour_57 | Complete | 0.00502 | 5 | 2021-05-27 21:52 | PlateAgilent 4_Vial12 | Plate 4 | 12 | cat | 1.03455 | 92.57936 | 2.31646 | 0.02695459 | 6.313774 | 1.578444 | 314.431 | 3.969491 | 0.1784697 | 10.8193 | 2.704825 | 0.08819418 | 1.046496
322754 | 260521_JCG_4plate_4hour_58 | Complete | 0.00495 | 5 | 2021-05-27 22:14 | PlateAgilent 4_Vial13 | Plate 4 | 13 | cat | 1.03455 | 92.646 | 2.258199 | 0.0251504 | 6.154978 | 1.538744 | 310.8575 | 3.963931 | 0.1806098 | 10.80415 | 2.701037 | 0.08676355 | 1.045102
322755 | 260521_JCG_4plate_4hour_59 | Complete |  | 5 | 2021-05-27 22:36 | PlateAgilent 4_Vial14 | Plate 4 | 14 | blank | 1.02337 | 94.28576 | 0.2347384 | 0.03316644 | 0.6398061 | 0.1599515 | #DIV/0! | 4.352212 | 0.177441 | 11.86245 | 2.965612 | 0.06707516 | 1.060215
322756 | 260521_JCG_4plate_4hour_60 | Complete |  | 5 | 2021-05-27 22:58 | PlateAgilent 4_Vial15 | Plate 4 | 15 | blank | 1.0206 | 94.33275 | 0.2323783 | 0.03269487 | 0.6333734 | 0.1583434 | #DIV/0! | 4.31641 | 0.1816424 | 11.76487 | 2.941216 | 0.06620042 | 1.052261
Total | [14 empty] | 0.5537592 | #DIV/0! | [5 empty] | 58.47254
[12 empty] | #DIV/0! | #DIV/0! |  | 1.433756 | 0.5537592
[12 empty] | #DIV/0! |  |  | 77.24594