## 797 (2)
form_id | form_name | form_status | PCAT_Gee-pt/g-c3n4 | PCAT_Gee-T/M/W | Rhodamine B (1g/L) | form_datetime | sample_name | Baratron Avg | calc % N2 Avg | calc % H2 Avg | calc % H2 2STD | calc % H2 umol | calc % H2 umol/h | h2 umol/gh | calc % O2 Avg | calc % O2 2STD | calc % O2 umol | calc % O2 umol/h | calc % Ar Avg | calc % CO2 Avg
324010 | 140721_JCG_4plate_4hour_1 | Complete | 0.00501 | 4 | 1 | 2021-07-14 23:44 | PlateAgilent 1_Vial1 | 0.694366 | 91.19171 | 4.468638 | 0.05920671 | 12.17978 | 3.044945 | 607.7735 | 2.592139 | 0.1762523 | 7.065169 | 1.766292 | 0.1373529 | 1.610164
324011 | 140721_JCG_4plate_4hour_2 | Complete | 0.00473 | 4 | 1 | 2021-07-15 00:06 | PlateAgilent 1_Vial2 | 0.68949475 | 90.87513 | 4.793324 | 0.04702734 | 13.06475 | 3.266188 | 690.526 | 2.73256 | 0.1748408 | 7.447903 | 1.861976 | 0.1337616 | 1.465219
324012 | 140721_JCG_4plate_4hour_3 | Complete | 0.00471 | 4 | 1 | 2021-07-15 00:28 | PlateAgilent 1_Vial3 | 0.680431 | 90.78066 | 4.850005 | 0.03041584 | 13.21924 | 3.30481 | 701.6583 | 2.766567 | 0.1773765 | 7.540594 | 1.885148 | 0.1324699 | 1.470294
324013 | 140721_JCG_4plate_4hour_4 | Complete | 0.00499 | 4 | 1 | 2021-07-15 00:51 | PlateAgilent 1_Vial4 | 0.680431 | 90.57579 | 4.925286 | 0.02051033 | 13.42443 | 3.356107 | 672.5666 | 2.869362 | 0.1815849 | 7.820773 | 1.955193 | 0.1296903 | 1.499869
324014 | 140721_JCG_4plate_4hour_5 | Complete | 0.00507 | 4 | 1 | 2021-07-15 01:13 | PlateAgilent 1_Vial5 | 0.683206 | 90.78179 | 4.772133 | 0.01861114 | 13.00699 | 3.251748 | 641.3703 | 2.843053 | 0.1813204 | 7.749064 | 1.937266 | 0.1260209 | 1.477002
324015 | 140721_JCG_4plate_4hour_6 | Complete | 0.00502 | 4 | 1 | 2021-07-15 01:35 | PlateAgilent 1_Vial6 | 0.677611 | 90.57244 | 5.049001 | 0.02102573 | 13.76163 | 3.440407 | 685.34 | 2.802538 | 0.179943 | 7.638635 | 1.909659 | 0.1234992 | 1.452521
324016 | 140721_JCG_4plate_4hour_7 | Complete | 0.00482 | 4 | 1 | 2021-07-15 01:57 | PlateAgilent 1_Vial7 | 0.672046 | 90.57394 | 5.000525 | 0.02046143 | 13.6295 | 3.407375 | 706.9242 | 2.84265 | 0.1836491 | 7.747966 | 1.936992 | 0.1225942 | 1.460292
324017 | 140721_JCG_4plate_4hour_8 | Complete | 0.00501 | 4 | 1 | 2021-07-15 02:19 | PlateAgilent 1_Vial8 | 0.669271 | 90.54426 | 5.049211 | 0.02569252 | 13.7622 | 3.44055 | 686.7365 | 2.827302 | 0.1856626 | 7.706134 | 1.926533 | 0.1213458 | 1.457881
324018 | 140721_JCG_4plate_4hour_9 | Complete | 0.00505 | 4 | 1 | 2021-07-15 02:41 | PlateAgilent 1_Vial9 | 0.680431 | 90.49833 | 5.066014 | 0.03377918 | 13.808 | 3.451999 | 683.5642 | 2.856854 | 0.1884113 | 7.786682 | 1.94667 | 0.119986 | 1.458818
324019 | 140721_JCG_4plate_4hour_10 | Complete | 0.00495 | 4 | 1 | 2021-07-15 03:04 | PlateAgilent 1_Vial10 | 0.674866 | 90.7577 | 4.819787 | 0.03260166 | 13.13688 | 3.28422 | 663.4787 | 2.849949 | 0.1825702 | 7.767859 | 1.941965 | 0.1190501 | 1.453516
324020 | 140721_JCG_4plate_4hour_11 | Complete | 0.00476 | 4 | 1 | 2021-07-15 03:26 | PlateAgilent 1_Vial11 | 0.669271 | 90.71533 | 4.893918 | 0.04406048 | 13.33893 | 3.334733 | 700.5741 | 2.832199 | 0.1805652 | 7.719482 | 1.92987 | 0.1186423 | 1.439907
324021 | 140721_JCG_4plate_4hour_12 | Complete | 0.00471 | 4 | 1 | 2021-07-15 03:48 | PlateAgilent 1_Vial12 | 0.621871 | 90.74855 | 4.86808 | 0.0405863 | 13.26851 | 3.317127 | 704.2732 | 2.885816 | 0.193472 | 7.86562 | 1.966405 | 0.1157357 | 1.381814
324022 | 140721_JCG_4plate_4hour_13 | Complete | 0.00481 | 4 | 1 | 2021-07-15 04:10 | PlateAgilent 1_Vial13 | 0.633031 | 91.26875 | 4.78783 | 0.04626302 | 13.04978 | 3.262444 | 678.2628 | 2.4981 | 0.1817373 | 6.808857 | 1.702214 | 0.1149876 | 1.330333
324023 | 140721_JCG_4plate_4hour_14 | Complete | 0.00512 | 4 | 1 | 2021-07-15 04:32 | PlateAgilent 1_Vial14 | 0.64208725 | 91.46066 | 4.650758 | 0.03897308 | 12.67617 | 3.169043 | 618.9537 | 2.467451 | 0.1880084 | 6.725318 | 1.68133 | 0.1144214 | 1.306706
324024 | 140721_JCG_4plate_4hour_15 | Complete | 0.00514 | 4 | 1 | 2021-07-15 04:54 | PlateAgilent 1_Vial15 | 0.624646 | 91.79716 | 4.502267 | 0.03621764 | 12.27144 | 3.06786 | 596.86 | 2.344254 | 0.185774 | 6.389532 | 1.597383 | 0.1119652 | 1.244356
324025 | 140721_JCG_4plate_4hour_16 | Complete | 0.0052 | 4 | 1 | 2021-07-15 05:17 | PlateAgilent 2_Vial1 | 0.613501 | 91.78747 | 4.651796 | 0.04111309 | 12.679 | 3.16975 | 609.5672 | 2.247869 | 0.1803838 | 6.126824 | 1.531706 | 0.1112122 | 1.20165
324026 | 140721_JCG_4plate_4hour_17 | Complete | 0.00494 | 4 | 1 | 2021-07-15 05:40 | PlateAgilent 2_Vial2 | 0.610711 | 91.97312 | 4.527702 | 0.04072833 | 12.34077 | 3.085192 | 624.5327 | 2.207937 | 0.1811159 | 6.017983 | 1.504496 | 0.1101324 | 1.181107
324027 | 140721_JCG_4plate_4hour_18 | Complete | 0.005 | 4 | 1 | 2021-07-15 06:02 | PlateAgilent 2_Vial3 | 0.602341 | 91.98681 | 4.556723 | 0.04899348 | 12.41987 | 3.104966 | 620.9933 | 2.184229 | 0.1828891 | 5.953364 | 1.488341 | 0.1091181 | 1.16312
324028 | 140721_JCG_4plate_4hour_19 | Complete | 0.00499 | 4 | 1 | 2021-07-15 06:24 | PlateAgilent 2_Vial4 | 0.605131 | 91.99283 | 4.602391 | 0.0523722 | 12.54434 | 3.136085 | 628.474 | 2.15252 | 0.1801065 | 5.866938 | 1.466735 | 0.1078024 | 1.14446
324029 | 140721_JCG_4plate_4hour_20 | Complete | 0.00492 | 4 | 1 | 2021-07-15 06:46 | PlateAgilent 2_Vial5 | 0.593956 | 92.31578 | 4.4716 | 0.05332531 | 12.18786 | 3.046964 | 619.3016 | 2.025936 | 0.1759344 | 5.52192 | 1.38048 | 0.1062976 | 1.080385
324030 | 140721_JCG_4plate_4hour_21 | Complete | 0.00566 | 4 | 1 | 2021-07-15 07:09 | PlateAgilent 2_Vial6 | 0.596746 | 91.84394 | 4.918516 | 0.06771392 | 13.40598 | 3.351494 | 592.1368 | 2.042022 | 0.1748074 | 5.565763 | 1.391441 | 0.1057464 | 1.089773
324031 | 140721_JCG_4plate_4hour_22 | Complete | 0.0051 | 4 | 1 | 2021-07-15 07:31 | PlateAgilent 2_Vial7 | 0.577246 | 92.09453 | 4.756023 | 0.05574664 | 12.96308 | 3.240771 | 635.4452 | 1.976808 | 0.1790689 | 5.388015 | 1.347004 | 0.105697 | 1.066944
324032 | 140721_JCG_4plate_4hour_23 | Complete | 0.00482 | 4 | 1 | 2021-07-15 07:53 | PlateAgilent 2_Vial8 | 0.588376 | 92.12128 | 4.670325 | 0.06132594 | 12.7295 | 3.182375 | 660.2439 | 2.022734 | 0.1761224 | 5.513191 | 1.378298 | 0.1053711 | 1.080286
324033 | 140721_JCG_4plate_4hour_24 | Complete | 0.00497 | 4 | 1 | 2021-07-15 08:15 | PlateAgilent 2_Vial9 | 0.568846 | 92.36641 | 4.589885 | 0.06450115 | 12.51025 | 3.127563 | 629.2884 | 1.905707 | 0.1791651 | 5.194221 | 1.298555 | 0.1037142 | 1.034286
324034 | 140721_JCG_4plate_4hour_25 | Complete | 0.00494 | 4 | 1 | 2021-07-15 08:37 | PlateAgilent 2_Vial10 | 0.574456 | 92.39332 | 4.560824 | 0.05926529 | 12.43105 | 3.107761 | 629.1015 | 1.907344 | 0.1789254 | 5.198684 | 1.299671 | 0.1044075 | 1.034104
324035 | 140721_JCG_4plate_4hour_26 | Complete | 0.00478 | 4 | 1 | 2021-07-15 09:00 | PlateAgilent 2_Vial11 | 0.585616 | 92.18071 | 4.73243 | 0.06719316 | 12.89878 | 3.224694 | 674.6222 | 1.946368 | 0.1746626 | 5.305049 | 1.326262 | 0.1034721 | 1.037019
324036 | 140721_JCG_4plate_4hour_27 | Complete | 0.00466 | 4 | 1 | 2021-07-15 09:22 | PlateAgilent 2_Vial12 | 0.588376 | 92.31164 | 4.519284 | 0.06138965 | 12.31782 | 3.079456 | 660.8274 | 2.006362 | 0.1759355 | 5.468569 | 1.367142 | 0.1044222 | 1.058295
324037 | 140721_JCG_4plate_4hour_28 | Complete | 0.00493 | 4 | 1 | 2021-07-15 09:44 | PlateAgilent 2_Vial13 | 0.582811 | 92.23966 | 4.584598 | 0.06107727 | 12.49584 | 3.123961 | 633.6634 | 2.011891 | 0.1782429 | 5.483638 | 1.370909 | 0.1048884 | 1.058965
324038 | 140721_JCG_4plate_4hour_29 | Complete | 0.00501 | 4 | 1 | 2021-07-15 10:06 | PlateAgilent 2_Vial14 | 0.588376 | 92.25598 | 4.56869 | 0.07050885 | 12.45248 | 3.113121 | 621.3815 | 2.01664 | 0.1770279 | 5.496581 | 1.374145 | 0.1035557 | 1.05513
324039 | 140721_JCG_4plate_4hour_30 | Complete | 0.00501 | 4 | 1 | 2021-07-15 10:28 | PlateAgilent 2_Vial15 | 0.580021 | 92.19806 | 4.632469 | 0.0744294 | 12.62632 | 3.156581 | 630.056 | 2.014126 | 0.174341 | 5.48973 | 1.372433 | 0.1041117 | 1.051234
324040 | 140721_JCG_4plate_4hour_31 | Complete | 0.00507 | 4 | 1 | 2021-07-15 10:52 | PlateAgilent 3_Vial1 | 0.585616 | 92.09856 | 4.787196 | 0.07909103 | 13.04805 | 3.262012 | 643.3948 | 1.971377 | 0.1683515 | 5.373213 | 1.343303 | 0.1030314 | 1.039834
324041 | 140721_JCG_4plate_4hour_32 | Complete | 0.00493 | 4 | 1 | 2021-07-15 11:14 | PlateAgilent 3_Vial2 | 0.591181 | 92.06028 | 4.755445 | 0.07586625 | 12.96151 | 3.240377 | 657.2773 | 2.021072 | 0.1752563 | 5.508662 | 1.377166 | 0.1043952 | 1.058805
324042 | 140721_JCG_4plate_4hour_33 | Complete | 0.00496 | 4 | 1 | 2021-07-15 11:36 | PlateAgilent 3_Vial3 | 0.577246 | 91.99217 | 4.86704 | 0.07395595 | 13.26567 | 3.316418 | 668.6326 | 1.987812 | 0.1779023 | 5.418008 | 1.354502 | 0.10419 | 1.04879
324043 | 140721_JCG_4plate_4hour_34 | Complete | 0.00487 | 4 | 1 | 2021-07-15 11:58 | PlateAgilent 3_Vial4 | 0.582811 | 92.04171 | 4.751576 | 0.07475545 | 12.95096 | 3.23774 | 664.8337 | 2.038411 | 0.1765592 | 5.555922 | 1.38898 | 0.1050129 | 1.063285
324044 | 140721_JCG_4plate_4hour_35 | Complete | 0.00487 | 4 | 1 | 2021-07-15 12:21 | PlateAgilent 3_Vial5 | 0.591181 | 92.06881 | 4.724096 | 0.08541322 | 12.87606 | 3.219015 | 660.9888 | 2.038771 | 0.1705293 | 5.556903 | 1.389226 | 0.1053872 | 1.062938
324045 | 140721_JCG_4plate_4hour_36 | Complete | 0.00494 | 4 | 1 | 2021-07-15 12:43 | PlateAgilent 3_Vial6 | 0.593956 | 92.00454 | 4.764286 | 0.07905108 | 12.9856 | 3.246401 | 657.1661 | 2.062937 | 0.1729698 | 5.622768 | 1.405692 | 0.104348 | 1.063893
324046 | 140721_JCG_4plate_4hour_37 | Complete | 0.00475 | 4 | 1 | 2021-07-15 13:05 | PlateAgilent 3_Vial7 | 0.60303475 | 91.72109 | 4.978683 | 0.08571297 | 13.56997 | 3.392492 | 714.2088 | 2.113114 | 0.1757889 | 5.759531 | 1.439883 | 0.1048382 | 1.082272
324047 | 140721_JCG_4plate_4hour_38 | Complete | 0.00535 | 4 | 1 | 2021-07-15 13:27 | PlateAgilent 3_Vial8 | 0.588376 | 91.81204 | 4.979333 | 0.08203579 | 13.57174 | 3.392935 | 634.1934 | 2.044273 | 0.175873 | 5.571898 | 1.392975 | 0.1043747 | 1.059977
324048 | 140721_JCG_4plate_4hour_39 | Complete | 0.00495 | 4 | 1 | 2021-07-15 13:49 | PlateAgilent 3_Vial9 | 0.577246 | 92.01844 | 4.806093 | 0.0776484 | 13.09955 | 3.274888 | 661.5936 | 2.022191 | 0.180888 | 5.511713 | 1.377928 | 0.1044462 | 1.048825
324049 | 140721_JCG_4plate_4hour_40 | Complete | 0.00503 | 4 | 1 | 2021-07-15 14:11 | PlateAgilent 3_Vial10 | 0.602341 | 91.96816 | 4.746315 | 0.08025739 | 12.93662 | 3.234155 | 642.9732 | 2.101138 | 0.1740058 | 5.72689 | 1.431723 | 0.1046567 | 1.079735
324050 | 140721_JCG_4plate_4hour_41 | Complete | 0.00475 | 4 | 1 | 2021-07-15 14:34 | PlateAgilent 3_Vial11 | 0.554941 | 92.36227 | 4.671029 | 0.06983659 | 12.73142 | 3.182855 | 670.0748 | 1.870667 | 0.1725718 | 5.098716 | 1.274679 | 0.1024334 | 0.9935992
324051 | 140721_JCG_4plate_4hour_42 | Complete | 0.00497 | 4 | 1 | 2021-07-15 14:56 | PlateAgilent 3_Vial12 | 0.560506 | 92.1812 | 4.745617 | 0.07064055 | 12.93472 | 3.23368 | 650.6398 | 1.94197 | 0.1765463 | 5.29306 | 1.323265 | 0.1043247 | 1.026888
324052 | 140721_JCG_4plate_4hour_43 | Complete | 0.00502 | 4 | 1 | 2021-07-15 15:18 | PlateAgilent 3_Vial13 | 0.560506 | 92.19754 | 4.74978 | 0.06880847 | 12.94607 | 3.236516 | 644.7244 | 1.92757 | 0.1775649 | 5.25381 | 1.313453 | 0.1030952 | 1.022018
324053 | 140721_JCG_4plate_4hour_44 | Complete | 0.00479 | 4 | 1 | 2021-07-15 15:40 | PlateAgilent 3_Vial14 | 0.577246 | 92.23737 | 4.569517 | 0.0762306 | 12.45474 | 3.113685 | 650.0386 | 2.031653 | 0.1740184 | 5.537502 | 1.384375 | 0.1053518 | 1.056113
324054 | 140721_JCG_4plate_4hour_45 | Complete | 0.00495 | 4 | 1 | 2021-07-15 16:02 | PlateAgilent 3_Vial15 | 0.576196 | 92.21457 | 4.579676 | 0.07724258 | 12.48243 | 3.120607 | 630.4257 | 2.039957 | 0.1743511 | 5.560134 | 1.390033 | 0.1056196 | 1.060182
324055 | 140721_JCG_4plate_4hour_46 | Complete | 0.00516 | 4 | 1 | 2021-07-15 16:26 | PlateAgilent 4_Vial1 | 0.574456 | 92.04793 | 4.846789 | 0.06955327 | 13.21047 | 3.302619 | 640.0424 | 1.965068 | 0.1756064 | 5.356016 | 1.339004 | 0.1070096 | 1.033206
324056 | 140721_JCG_4plate_4hour_47 | Complete | 0.00513 | 4 | 1 | 2021-07-15 16:48 | PlateAgilent 4_Vial2 | 0.566101 | 92.03903 | 4.90353 | 0.06927768 | 13.36513 | 3.341283 | 651.3221 | 1.933853 | 0.1735157 | 5.270936 | 1.317734 | 0.1074336 | 1.016152
324057 | 140721_JCG_4plate_4hour_48 | Complete | 0.00501 | 4 | 1 | 2021-07-15 17:10 | PlateAgilent 4_Vial3 | 0.566101 | 92.00137 | 4.852453 | 0.07315213 | 13.22591 | 3.306478 | 659.9756 | 1.992005 | 0.1756937 | 5.429435 | 1.357359 | 0.1089551 | 1.04522
324058 | 140721_JCG_4plate_4hour_49 | Complete | 0.00493 | 4 | 1 | 2021-07-15 17:32 | PlateAgilent 4_Vial4 | 0.577246 | 92.02429 | 4.745897 | 0.07779511 | 12.93548 | 3.233871 | 655.9576 | 2.053505 | 0.1740863 | 5.597063 | 1.399266 | 0.1094399 | 1.066865
324059 | 140721_JCG_4plate_4hour_50 | Complete | 0.00498 | 4 | 1 | 2021-07-15 17:54 | PlateAgilent 4_Vial5 | 0.568846 | 92.19828 | 4.640109 | 0.07794935 | 12.64714 | 3.161786 | 634.8968 | 2.002959 | 0.1748916 | 5.459293 | 1.364823 | 0.1092155 | 1.049438
324060 | 140721_JCG_4plate_4hour_51 | Complete | 0.0049 | 4 | 1 | 2021-07-15 18:16 | PlateAgilent 4_Vial6 | 0.560506 | 92.01212 | 4.914611 | 0.07853303 | 13.39533 | 3.348833 | 683.4353 | 1.940497 | 0.1749407 | 5.289045 | 1.322261 | 0.1090115 | 1.02376
324061 | 140721_JCG_4plate_4hour_52 | Complete | 0.00492 | 4 | 1 | 2021-07-15 18:38 | PlateAgilent 4_Vial7 | 0.571681 | 91.83736 | 4.978812 | 0.0880436 | 13.57032 | 3.392579 | 689.5487 | 2.018092 | 0.1741928 | 5.500539 | 1.375135 | 0.1096052 | 1.056133
324062 | 140721_JCG_4plate_4hour_53 | Complete | 0.00527 | 4 | 1 | 2021-07-15 19:00 | PlateAgilent 4_Vial8 | 0.571681 | 91.77579 | 5.023132 | 0.09087034 | 13.69112 | 3.42278 | 649.4838 | 2.030671 | 0.1751005 | 5.534826 | 1.383706 | 0.1102758 | 1.060131
324063 | 140721_JCG_4plate_4hour_54 | Complete | 0.00501 | 4 | 1 | 2021-07-15 19:22 | PlateAgilent 4_Vial9 | 0.563311 | 92.06598 | 4.755492 | 0.08134726 | 12.96163 | 3.240409 | 646.7881 | 2.013961 | 0.1738492 | 5.48928 | 1.37232 | 0.1102713 | 1.054291
324064 | 140721_JCG_4plate_4hour_55 | Complete | 0.00493 | 4 | 1 | 2021-07-15 19:44 | PlateAgilent 4_Vial10 | 0.571681 | 92.12024 | 4.70955 | 0.0668813 | 12.83641 | 3.209104 | 650.9338 | 2.009072 | 0.1790719 | 5.475955 | 1.368989 | 0.1098611 | 1.051274
324065 | 140721_JCG_4plate_4hour_56 | Complete | 0.00486 | 4 | 1 | 2021-07-15 20:06 | PlateAgilent 4_Vial11 | 0.566101 | 92.06815 | 4.76805 | 0.08920144 | 12.99586 | 3.248966 | 668.5114 | 2.009617 | 0.1739454 | 5.477439 | 1.36936 | 0.1107852 | 1.043396
324066 | 140721_JCG_4plate_4hour_57 | Complete | 0.00507 | 4 | 1 | 2021-07-15 20:28 | PlateAgilent 4_Vial12 | 0.568846 | 92.02444 | 4.807185 | 0.08145572 | 13.10253 | 3.275633 | 646.0814 | 2.01263 | 0.1774915 | 5.485653 | 1.371413 | 0.1109433 | 1.044805
324067 | 140721_JCG_4plate_4hour_58 | Complete | 0.00515 | 4 | 1 | 2021-07-15 20:50 | PlateAgilent 4_Vial13 | 0.563311 | 92.03042 | 4.817743 | 0.08752253 | 13.13131 | 3.282827 | 637.4421 | 2.001074 | 0.1729493 | 5.454154 | 1.363539 | 0.1104682 | 1.040292
324068 | 140721_JCG_4plate_4hour_59 | Complete | 0.00507 | 4 | 1 | 2021-07-15 21:13 | PlateAgilent 4_Vial14 | 0.571681 | 92.11742 | 4.744192 | 0.07171672 | 12.93083 | 3.232709 | 637.6151 | 1.99252 | 0.1761919 | 5.430839 | 1.35771 | 0.1097374 | 1.036135
324069 | 140721_JCG_4plate_4hour_60 | Complete | 0.00509 | 4 | 1 | 2021-07-15 21:35 | PlateAgilent 4_Vial15 | 0.552151 | 92.28691 | 4.652729 | 0.07516281 | 12.68154 | 3.170385 | 622.8655 | 1.941835 | 0.1753374 | 5.292692 | 1.323173 | 0.1100839 | 1.008438
Total | [12 empty] | 3.242072 | 27.81622 | [5 empty] | 69.24214
[12 empty] | 652.2427 | 27.81622
8.529408