## 831
form_id | form_name | form_status | PCAT_Gee-pt/g-c3n4 | PCAT_Gee-T/M/W | Rhodamine B (1g/L) | Plate | Vial | form_datetime | sample_name | Baratron Avg | calc % N2 Avg | calc % H2 Avg | calc % H2 2STD | calc % H2 umol | calc % H2 umol/h | calc % H2 umol/h2g | calc % O2 Avg | calc % O2 2STD | calc % O2 umol | calc % O2 umol/h | calc % Ar Avg | calc % CO2 Avg
325295 | 100821_JCG_4plate_RhB_repeat_1 | Complete | 0.00506 | 4 | 1 | 1 | 1 | 2021-08-11 02:28 | PlateAgilent 1_Vial1 | 0.867977 | 89.38302 | 4.973389 | 0.08980275 | 13.55554 | 3.388885 | 669.7401 | 3.903656 | 0.2134164 | 10.63986 | 2.659965 | 0.1431679 | 1.596762
325296 | 100821_JCG_4plate_RhB_repeat_2 | Complete | 0.00486 | 4 | 1 | 1 | 2 | 2021-08-11 02:50 | PlateAgilent 1_Vial2 | 0.869027 | 89.28744 | 4.88373 | 0.143947 | 13.31116 | 3.32779 | 684.7305 | 4.044992 | 0.2003198 | 11.02508 | 2.756271 | 0.1366486 | 1.647187
325297 | 100821_JCG_4plate_RhB_repeat_3 | Complete | 0.00507 | 4 | 1 | 1 | 3 | 2021-08-11 03:12 | PlateAgilent 1_Vial3 | 0.858902 | 89.31587 | 4.858817 | 0.1345362 | 13.24326 | 3.310815 | 653.0207 | 4.045131 | 0.2010772 | 11.02547 | 2.756366 | 0.1334135 | 1.646773
325298 | 100821_JCG_4plate_RhB_repeat_4 | Complete | 0.00475 | 4 | 1 | 1 | 4 | 2021-08-11 03:33 | PlateAgilent 1_Vial4 | 0.870077 | 89.47866 | 4.701445 | 0.1121987 | 12.81432 | 3.203581 | 674.438 | 4.055177 | 0.1972487 | 11.05285 | 2.763211 | 0.1289648 | 1.635756
325299 | 100821_JCG_4plate_RhB_repeat_5 | Complete | 0.00505 | 4 | 1 | 1 | 5 | 2021-08-11 03:55 | PlateAgilent 1_Vial5 | 0.858527 | 89.59836 | 4.627815 | 0.1095912 | 12.61364 | 3.153409 | 624.4375 | 4.034887 | 0.201341 | 10.99755 | 2.749386 | 0.1252599 | 1.613674
325300 | 100821_JCG_4plate_RhB_repeat_6 | Complete | 0.00472 | 4 | 1 | 1 | 6 | 2021-08-11 04:17 | PlateAgilent 1_Vial6 | 0.856127 | 89.40281 | 4.82061 | 0.1036701 | 13.13912 | 3.28478 | 695.9281 | 4.047418 | 0.20595 | 11.0317 | 2.757925 | 0.1229175 | 1.606244
325301 | 100821_JCG_4plate_RhB_repeat_7 | Complete | 0.00471 | 4 | 1 | 1 | 7 | 2021-08-11 04:38 | PlateAgilent 1_Vial7 | 0.858902 | 89.50587 | 4.724087 | 0.09180051 | 12.87604 | 3.219009 | 683.4415 | 4.04813 | 0.1961177 | 11.03364 | 2.75841 | 0.1215417 | 1.600373
325302 | 100821_JCG_4plate_RhB_repeat_8 | Complete | 0.00506 | 4 | 1 | 1 | 8 | 2021-08-11 05:00 | PlateAgilent 1_Vial8 | 0.856127 | 89.4791 | 4.77719 | 0.09454633 | 13.02078 | 3.255194 | 643.319 | 4.025586 | 0.1947685 | 10.97219 | 2.743048 | 0.120846 | 1.597282
325303 | 100821_JCG_4plate_RhB_repeat_9 | Complete | 0.00495 | 4 | 1 | 1 | 9 | 2021-08-11 05:21 | PlateAgilent 1_Vial9 | 0.853277 | 89.4679 | 4.752551 | 0.0885872 | 12.95362 | 3.238405 | 654.2232 | 4.051341 | 0.1910237 | 11.04239 | 2.760598 | 0.1204153 | 1.607796
325304 | 100821_JCG_4plate_RhB_repeat_10 | Complete | 0.00509 | 4 | 1 | 1 | 10 | 2021-08-11 05:43 | PlateAgilent 1_Vial10 | 0.854027 | 89.59906 | 4.616036 | 0.07606496 | 12.58153 | 3.145383 | 617.9534 | 4.058963 | 0.1978498 | 11.06317 | 2.765792 | 0.1194661 | 1.606479
325305 | 100821_JCG_4plate_RhB_repeat_11 | Complete | 0.00506 | 4 | 1 | 1 | 11 | 2021-08-11 06:04 | PlateAgilent 1_Vial11 | 0.856127 | 89.72917 | 4.568852 | 0.07683684 | 12.45293 | 3.113232 | 615.2632 | 4.010203 | 0.1868045 | 10.93026 | 2.732566 | 0.1178194 | 1.573953
325306 | 100821_JCG_4plate_RhB_repeat_12 | Complete | 0.00501 | 4 | 1 | 1 | 12 | 2021-08-11 06:26 | PlateAgilent 1_Vial12 | 0.856127 | 89.78494 | 4.497191 | 0.0772264 | 12.25761 | 3.064401 | 611.657 | 4.014157 | 0.1852674 | 10.94104 | 2.735261 | 0.1178954 | 1.585817
325307 | 100821_JCG_4plate_RhB_repeat_13 | Complete | 0.00482 | 4 | 1 | 1 | 13 | 2021-08-11 06:47 | PlateAgilent 1_Vial13 | 0.848777 | 89.85259 | 4.503501 | 0.07084325 | 12.2748 | 3.068701 | 636.66 | 3.957443 | 0.1847717 | 10.78646 | 2.696616 | 0.117057 | 1.569405
325308 | 100821_JCG_4plate_RhB_repeat_14 | Complete | 0.00499 | 4 | 1 | 1 | 14 | 2021-08-11 07:09 | PlateAgilent 1_Vial14 | 0.842177 | 89.99871 | 4.513336 | 0.06863105 | 12.30161 | 3.075402 | 616.3131 | 3.835141 | 0.1897895 | 10.45311 | 2.613278 | 0.1166 | 1.53621
325309 | 100821_JCG_4plate_RhB_repeat_15 | Complete | 0.00481 | 4 | 1 | 1 | 15 | 2021-08-11 07:31 | PlateAgilent 1_Vial15 | 0.831002 | 90.35653 | 4.377473 | 0.0728138 | 11.9313 | 2.982825 | 620.13 | 3.672674 | 0.1819047 | 10.01029 | 2.502573 | 0.1130502 | 1.480275
325310 | 100821_JCG_4plate_RhB_repeat_16 | Complete | 0.00484 | 4 | 1 | 2 | 1 | 2021-08-11 07:54 | PlateAgilent 2_Vial1 | 0.822602 | 90.34359 | 4.537179 | 0.07030266 | 12.3666 | 3.09165 | 638.7706 | 3.564277 | 0.1905801 | 9.714843 | 2.428711 | 0.1124399 | 1.442512
325311 | 100821_JCG_4plate_RhB_repeat_17 | Complete | 0.00497 | 4 | 1 | 2 | 2 | 2021-08-11 08:15 | PlateAgilent 2_Vial2 | 0.814277 | 90.41366 | 4.538264 | 0.0742198 | 12.36956 | 3.092389 | 622.2111 | 3.514852 | 0.189405 | 9.580129 | 2.395032 | 0.1121658 | 1.42106
325312 | 100821_JCG_4plate_RhB_repeat_18 | Complete | 0.00492 | 4 | 1 | 2 | 3 | 2021-08-11 08:37 | PlateAgilent 2_Vial3 | 0.817052 | 90.60435 | 4.468162 | 0.07576365 | 12.17848 | 3.044621 | 618.8254 | 3.434846 | 0.1842055 | 9.362063 | 2.340516 | 0.1099944 | 1.382649
325313 | 100821_JCG_4plate_RhB_repeat_19 | Complete | 0.00492 | 4 | 1 | 2 | 4 | 2021-08-11 08:59 | PlateAgilent 2_Vial4 | 0.816677 | 90.61666 | 4.587677 | 0.07136348 | 12.50424 | 3.126059 | 635.3778 | 3.343591 | 0.1763733 | 9.113339 | 2.278335 | 0.1076618 | 1.344408
325314 | 100821_JCG_4plate_RhB_repeat_20 | Complete | 0.0047 | 4 | 1 | 2 | 5 | 2021-08-11 09:21 | PlateAgilent 2_Vial5 | 0.805952 | 90.96127 | 4.292729 | 0.06539936 | 11.70032 | 2.92508 | 622.3575 | 3.312117 | 0.1944376 | 9.027551 | 2.256888 | 0.1078463 | 1.326042
325315 | 100821_JCG_4plate_RhB_repeat_21 | Complete | 0.0048 | 4 | 1 | 2 | 6 | 2021-08-11 09:43 | PlateAgilent 2_Vial6 | 0.811427 | 90.74809 | 4.547173 | 0.07201716 | 12.39384 | 3.098459 | 645.5123 | 3.281356 | 0.1783736 | 8.94371 | 2.235928 | 0.106938 | 1.316439
325316 | 100821_JCG_4plate_RhB_repeat_22 | Complete | 0.00521 | 4 | 1 | 2 | 7 | 2021-08-11 10:05 | PlateAgilent 2_Vial7 | 0.814277 | 90.78891 | 4.509657 | 0.07093934 | 12.29158 | 3.072896 | 589.8073 | 3.280343 | 0.1860414 | 8.940949 | 2.235237 | 0.1064441 | 1.314641
325317 | 100821_JCG_4plate_RhB_repeat_23 | Complete | 0.00496 | 4 | 1 | 2 | 8 | 2021-08-11 10:27 | PlateAgilent 2_Vial8 | 0.808727 | 90.81885 | 4.439247 | 0.0651427 | 12.09967 | 3.024918 | 609.8625 | 3.309226 | 0.1932134 | 9.019672 | 2.254918 | 0.1077156 | 1.324961
325318 | 100821_JCG_4plate_RhB_repeat_24 | Complete | 0.00492 | 4 | 1 | 2 | 9 | 2021-08-11 10:48 | PlateAgilent 2_Vial9 | 0.803102 | 90.79085 | 4.489295 | 0.07255653 | 12.23608 | 3.059021 | 621.7523 | 3.300769 | 0.1839753 | 8.996622 | 2.249155 | 0.1062503 | 1.312838
325319 | 100821_JCG_4plate_RhB_repeat_25 | Complete | 0.00495 | 4 | 1 | 2 | 10 | 2021-08-11 11:10 | PlateAgilent 2_Vial10 | 0.811427 | 91.01047 | 4.297715 | 0.05411741 | 11.71391 | 2.928478 | 591.6117 | 3.281691 | 0.1846446 | 8.944622 | 2.236156 | 0.106584 | 1.30354
325320 | 100821_JCG_4plate_RhB_repeat_26 | Complete | 0.00461 | 4 | 1 | 2 | 11 | 2021-08-11 11:32 | PlateAgilent 2_Vial11 | 0.811427 | 91.00572 | 4.398406 | 0.06349317 | 11.98836 | 2.997089 | 650.1277 | 3.224229 | 0.1837295 | 8.788002 | 2.197001 | 0.1050145 | 1.266629
325321 | 100821_JCG_4plate_RhB_repeat_27 | Complete | 0.00488 | 4 | 1 | 2 | 12 | 2021-08-11 11:54 | PlateAgilent 2_Vial12 | 0.814277 | 91.05037 | 4.312474 | 0.06506631 | 11.75414 | 2.938535 | 602.1588 | 3.250604 | 0.1624879 | 8.859892 | 2.214973 | 0.1045144 | 1.282039
325322 | 100821_JCG_4plate_RhB_repeat_28 | Complete | 0.00494 | 4 | 1 | 2 | 13 | 2021-08-11 12:16 | PlateAgilent 2_Vial13 | 0.805952 | 91.02691 | 4.305509 | 0.06455775 | 11.73515 | 2.933789 | 593.8844 | 3.274994 | 0.1728195 | 8.926369 | 2.231592 | 0.1059662 | 1.28662
325323 | 100821_JCG_4plate_RhB_repeat_29 | Complete | 0.00486 | 4 | 1 | 2 | 14 | 2021-08-11 12:38 | PlateAgilent 2_Vial14 | 0.814277 | 91.02697 | 4.284084 | 0.0532589 | 11.67676 | 2.919189 | 600.6562 | 3.291198 | 0.1920219 | 8.970535 | 2.242634 | 0.1051106 | 1.292641
325324 | 100821_JCG_4plate_RhB_repeat_30 | Complete | 0.00495 | 4 | 1 | 2 | 15 | 2021-08-11 13:00 | PlateAgilent 2_Vial15 | 0.808727 | 91.15945 | 4.160536 | 0.0538405 | 11.34001 | 2.835004 | 572.728 | 3.289012 | 0.1845571 | 8.964576 | 2.241144 | 0.1052275 | 1.285772
325325 | 100821_JCG_4plate_RhB_repeat_31 | Complete | 0.00499 | 4 | 1 | 3 | 1 | 2021-08-11 13:23 | PlateAgilent 3_Vial1 | 0.818777 | 90.8179 | 4.471012 | 0.05969614 | 12.18625 | 3.046563 | 610.5337 | 3.302819 | 0.1764328 | 9.002208 | 2.250552 | 0.1059745 | 1.302292
325326 | 100821_JCG_4plate_RhB_repeat_32 | Complete | 0.00483 | 4 | 1 | 3 | 2 | 2021-08-11 13:45 | PlateAgilent 3_Vial2 | 0.817052 | 90.75047 | 4.542545 | 0.06143287 | 12.38122 | 3.095306 | 640.8501 | 3.300719 | 0.178421 | 8.996485 | 2.249121 | 0.1063298 | 1.299941
325327 | 100821_JCG_4plate_RhB_repeat_33 | Complete | 0.00512 | 4 | 1 | 3 | 3 | 2021-08-11 14:07 | PlateAgilent 3_Vial3 | 0.817052 | 90.73486 | 4.477561 | 0.05689308 | 12.2041 | 3.051026 | 595.9035 | 3.366138 | 0.1714015 | 9.174793 | 2.293698 | 0.1065949 | 1.314841
325328 | 100821_JCG_4plate_RhB_repeat_34 | Complete | 0.0047 | 4 | 1 | 3 | 4 | 2021-08-11 14:29 | PlateAgilent 3_Vial4 | 0.814277 | 90.84401 | 4.385324 | 0.05436602 | 11.9527 | 2.988175 | 635.7819 | 3.3454 | 0.1859732 | 9.118268 | 2.279567 | 0.1070279 | 1.318242
325329 | 100821_JCG_4plate_RhB_repeat_35 | Complete | 0.00472 | 4 | 1 | 3 | 5 | 2021-08-11 14:51 | PlateAgilent 3_Vial5 | 0.808727 | 90.86217 | 4.388307 | 0.05747444 | 11.96083 | 2.990207 | 633.5185 | 3.332734 | 0.1708421 | 9.083746 | 2.270936 | 0.1062841 | 1.310504
325330 | 100821_JCG_4plate_RhB_repeat_36 | Complete | 0.00471 | 4 | 1 | 3 | 6 | 2021-08-11 15:12 | PlateAgilent 3_Vial6 | 0.811427 | 90.48801 | 4.79167 | 0.06745648 | 13.06024 | 3.265061 | 693.2188 | 3.314623 | 0.1796901 | 9.034381 | 2.258595 | 0.1065162 | 1.299177
325331 | 100821_JCG_4plate_RhB_repeat_37 | Complete | 0.00518 | 4 | 1 | 3 | 7 | 2021-08-11 15:34 | PlateAgilent 3_Vial7 | 0.811427 | 90.57398 | 4.689094 | 0.06493068 | 12.78066 | 3.195165 | 616.8272 | 3.327123 | 0.1673656 | 9.068452 | 2.267113 | 0.105669 | 1.304132
325332 | 100821_JCG_4plate_RhB_repeat_38 | Complete | 0.00495 | 4 | 1 | 3 | 8 | 2021-08-11 15:56 | PlateAgilent 3_Vial8 | 0.817727 | 90.72705 | 4.510347 | 0.06310943 | 12.29346 | 3.073366 | 620.8821 | 3.343958 | 0.1684648 | 9.114337 | 2.278584 | 0.1061199 | 1.312525
325333 | 100821_JCG_4plate_RhB_repeat_39 | Complete | 0.00515 | 4 | 1 | 3 | 9 | 2021-08-11 16:18 | PlateAgilent 3_Vial9 | 0.811427 | 90.69662 | 4.413421 | 0.05933057 | 12.02928 | 3.00732 | 583.9457 | 3.463479 | 0.1886761 | 9.440105 | 2.360026 | 0.1072341 | 1.319249
325334 | 100821_JCG_4plate_RhB_repeat_40 | Complete | 0.00491 | 4 | 1 | 3 | 10 | 2021-08-11 16:40 | PlateAgilent 3_Vial10 | 0.811427 | 90.89982 | 4.356274 | 0.06303877 | 11.87352 | 2.96838 | 604.558 | 3.332535 | 0.1602332 | 9.083203 | 2.270801 | 0.1053847 | 1.305982
325335 | 100821_JCG_4plate_RhB_repeat_41 | Complete | 0.00481 | 4 | 1 | 3 | 11 | 2021-08-11 17:01 | PlateAgilent 3_Vial11 | 0.811427 | 90.90793 | 4.345688 | 0.05776431 | 11.84467 | 2.961167 | 615.6272 | 3.338436 | 0.1754406 | 9.099287 | 2.274822 | 0.1056214 | 1.302322
325336 | 100821_JCG_4plate_RhB_repeat_42 | Complete | 0.00486 | 4 | 1 | 3 | 12 | 2021-08-11 17:23 | PlateAgilent 3_Vial12 | 0.819827 | 90.89316 | 4.383644 | 0.0604618 | 11.94812 | 2.98703 | 614.6153 | 3.319307 | 0.1708468 | 9.04715 | 2.261788 | 0.1052438 | 1.298641
325337 | 100821_JCG_4plate_RhB_repeat_43 | Complete | 0.00524 | 4 | 1 | 3 | 13 | 2021-08-11 17:45 | PlateAgilent 3_Vial13 | 0.805952 | 90.71794 | 4.464646 | 0.06567309 | 12.1689 | 3.042226 | 580.5774 | 3.393321 | 0.1676889 | 9.248882 | 2.312221 | 0.1060281 | 1.318068
325338 | 100821_JCG_4plate_RhB_repeat_44 | Complete | 0.00506 | 4 | 1 | 3 | 14 | 2021-08-11 18:07 | PlateAgilent 3_Vial14 | 0.811427 | 91.01207 | 4.233462 | 0.05859689 | 11.53878 | 2.884695 | 570.0979 | 3.34462 | 0.1632885 | 9.116142 | 2.279036 | 0.1057945 | 1.304055
325339 | 100821_JCG_4plate_RhB_repeat_45 | Complete | 0.00503 | 4 | 1 | 3 | 15 | 2021-08-11 18:29 | PlateAgilent 3_Vial15 | 0.800327 | 90.93679 | 4.287122 | 0.05254521 | 11.68504 | 2.92126 | 580.7674 | 3.358008 | 0.1774462 | 9.152634 | 2.288159 | 0.1066733 | 1.311406
325340 | 100821_JCG_4plate_RhB_repeat_46 | Complete | 0.00484 | 4 | 1 | 4 | 1 | 2021-08-11 18:52 | PlateAgilent 4_Vial1 | 0.817052 | 90.86645 | 4.401085 | 0.05830445 | 11.99566 | 2.998915 | 619.6105 | 3.326122 | 0.1802337 | 9.065725 | 2.266431 | 0.1066148 | 1.29973
325341 | 100821_JCG_4plate_RhB_repeat_47 | Complete | 0.005 | 4 | 1 | 4 | 2 | 2021-08-11 19:13 | PlateAgilent 4_Vial2 | 0.813236375 | 90.68692 | 4.529303 | 0.06650745 | 12.34513 | 3.086283 | 617.2565 | 3.360519 | 0.173054 | 9.159477 | 2.289869 | 0.106354 | 1.3169
325342 | 100821_JCG_4plate_RhB_repeat_48 | Complete | 0.00471 | 4 | 1 | 4 | 3 | 2021-08-11 19:35 | PlateAgilent 4_Vial3 | 0.811427 | 90.93099 | 4.304092 | 0.05373428 | 11.73129 | 2.932823 | 622.6801 | 3.348031 | 0.1692974 | 9.125439 | 2.28136 | 0.1058643 | 1.31102
325343 | 100821_JCG_4plate_RhB_repeat_49 | Complete | 0.00461 | 4 | 1 | 4 | 4 | 2021-08-11 19:57 | PlateAgilent 4_Vial4 | 0.817052 | 91.04305 | 4.197658 | 0.05520918 | 11.4412 | 2.860299 | 620.4553 | 3.341475 | 0.1614739 | 9.107571 | 2.276893 | 0.1062242 | 1.311595
325344 | 100821_JCG_4plate_RhB_repeat_50 | Complete | 0.00497 | 4 | 1 | 4 | 5 | 2021-08-11 20:18 | PlateAgilent 4_Vial5 | 0.805952 | 90.93147 | 4.286206 | 0.05720412 | 11.68254 | 2.920635 | 587.653 | 3.361219 | 0.1760334 | 9.161384 | 2.290346 | 0.1063325 | 1.31477
325345 | 100821_JCG_4plate_RhB_repeat_51 | Complete | 0.00503 | 4 | 1 | 4 | 6 | 2021-08-11 20:40 | PlateAgilent 4_Vial6 | 0.805952 | 90.77136 | 4.518917 | 0.06566392 | 12.31682 | 3.079205 | 612.1681 | 3.309781 | 0.1638275 | 9.021184 | 2.255296 | 0.1050322 | 1.294908
325346 | 100821_JCG_4plate_RhB_repeat_52 | Complete | 0.00491 | 4 | 1 | 4 | 7 | 2021-08-11 21:01 | PlateAgilent 4_Vial7 | 0.811427 | 90.6798 | 4.604571 | 0.05571456 | 12.55028 | 3.13757 | 639.0164 | 3.312411 | 0.1766848 | 9.028353 | 2.257088 | 0.1053342 | 1.297888
325347 | 100821_JCG_4plate_RhB_repeat_53 | Complete | 0.00517 | 4 | 1 | 4 | 8 | 2021-08-11 21:23 | PlateAgilent 4_Vial8 | 0.811427 | 90.63026 | 4.486128 | 0.05934335 | 12.22745 | 3.056863 | 591.2695 | 3.453276 | 0.1801498 | 9.412298 | 2.353074 | 0.1062883 | 1.324044
325348 | 100821_JCG_4plate_RhB_repeat_54 | Complete | 0.00483 | 4 | 1 | 4 | 9 | 2021-08-11 21:45 | PlateAgilent 4_Vial9 | 0.805952 | 90.85174 | 4.401956 | 0.04980241 | 11.99803 | 2.999508 | 621.0161 | 3.333986 | 0.1790962 | 9.08716 | 2.27179 | 0.1065887 | 1.305726
325349 | 100821_JCG_4plate_RhB_repeat_55 | Complete | 0.00481 | 4 | 1 | 4 | 10 | 2021-08-11 22:06 | PlateAgilent 4_Vial10 | 0.800327 | 90.90393 | 4.327069 | 0.05370535 | 11.79392 | 2.94848 | 612.9896 | 3.350267 | 0.172358 | 9.131533 | 2.282883 | 0.1064651 | 1.31227
325350 | 100821_JCG_4plate_RhB_repeat_56 | Complete | 0.0051 | 4 | 1 | 4 | 11 | 2021-08-11 22:28 | PlateAgilent 4_Vial11 | 0.805952 | 90.90972 | 4.442906 | 0.05612026 | 12.10965 | 3.027412 | 593.6101 | 3.266676 | 0.1802862 | 8.903698 | 2.225924 | 0.1051519 | 1.275549
325351 | 100821_JCG_4plate_RhB_repeat_57 | Complete |  |  |  | 4 | 12 | 2021-08-11 22:50 | PlateAgilent 4_Vial12 | 0.914702 | 99.56385 | 0.04974969 | 0.001415228 | 0.1355985 | 0.03389961 | #DIV/0! | 0.3332871 | 0.04938846 | 0.9084119 | 0.227103 | 0.0389436 | 0.0141652
325352 | 100821_JCG_4plate_RhB_repeat_58 | Complete | 0.00503 | 4 | 1 | 4 | 13 | 2021-08-11 23:13 | PlateAgilent 4_Vial13 | 0.797552 | 91.17562 | 4.359801 | 0.07346449 | 11.88313 | 2.970783 | 590.613 | 3.090464 | 0.1587562 | 8.423412 | 2.105853 | 0.1052182 | 1.268898
325353 | 100821_JCG_4plate_RhB_repeat_59 | Complete | 0.00501 | 4 | 1 | 4 | 14 | 2021-08-11 23:35 | PlateAgilent 4_Vial14 | 0.800327 | 91.21776 | 4.192926 | 0.05804092 | 11.4283 | 2.857074 | 570.2743 | 3.204591 | 0.1763397 | 8.734477 | 2.183619 | 0.1070368 | 1.277684
325354 | 100821_JCG_4plate_RhB_repeat_60 | Complete | 0.00465 | 4 | 1 | 4 | 15 | 2021-08-11 23:57 | PlateAgilent 4_Vial15 | 0.797552 | 91.28678 | 4.10139 | 0.0583164 | 11.1788 | 2.794701 | 601.011 | 3.235268 | 0.1644833 | 8.818091 | 2.204523 | 0.1061291 | 1.270432
Total | [14 empty] | 3.001673 | #DIV/0! | [5 empty] | 81.62373
[12 empty] | #DIV/0! | #DIV/0!
#DIV/0!
Downward trend from leaking H2?
2std is better if ignoring the high o2 samples
MeOH, dips when cooled? Or was first plate just bad?