## 832
form_id | form_name | form_status | PCAT_Gee-pt/g-c3n4 | PCAT_Gee-T/M/W | Water 1 | form_datetime | sample_name | Baratron Avg | calc % N2 Avg | calc % H2 Avg | calc % H2 2STD | calc % H2 umol | calc % H2 umol/h | calc % H2 umol/hg | calc % O2 Avg | calc % O2 2STD | calc % O2 umol | calc % O2 umol/h | calc % Ar Avg | calc % CO2 Avg
325362 | 110821_JCG_4plate_no_dye_1 | Complete | 0.00499 | 4 | 1 | 2021-08-12 18:55 | PlateAgilent 5_Vial1 | 0.864452 | 90.54666 | 2.609139 | 0.03004919 | 7.111505 | 1.777876 | 356.2878 | 4.788483 | 0.2002766 | 13.05155 | 3.262889 | 0.1330777 | 1.922645
325363 | 110821_JCG_4plate_no_dye_2 | Complete | 0.00488 | 4 | 1 | 2021-08-12 19:16 | PlateAgilent 5_Vial2 | 0.847727 | 90.76634 | 2.631964 | 0.03389549 | 7.173717 | 1.793429 | 367.506 | 4.649261 | 0.1928708 | 12.67209 | 3.168022 | 0.1354664 | 1.816968
325364 | 110821_JCG_4plate_no_dye_3 | Complete | 0.00518 | 4 | 1 | 2021-08-12 19:37 | PlateAgilent 5_Vial3 | 0.833777 | 91.0764 | 2.762381 | 0.0331609 | 7.529183 | 1.882296 | 363.3776 | 4.337156 | 0.1886461 | 11.82141 | 2.955353 | 0.1307529 | 1.693313
325365 | 110821_JCG_4plate_no_dye_4 | Complete | 0.0046 | 4 | 1 | 2021-08-12 19:58 | PlateAgilent 5_Vial4 | 0.828227 | 91.44444 | 2.672018 | 0.03285689 | 7.28289 | 1.820723 | 395.8092 | 4.137192 | 0.1955586 | 11.27639 | 2.819097 | 0.1276617 | 1.618685
325366 | 110821_JCG_4plate_no_dye_5 | Complete | 0.00486 | 4 | 1 | 2021-08-12 20:20 | PlateAgilent 5_Vial5 | 0.814277 | 91.54854 | 2.870422 | 0.04046362 | 7.823661 | 1.955915 | 402.4517 | 3.924857 | 0.1866375 | 10.69765 | 2.674411 | 0.122414 | 1.533763
325367 | 110821_JCG_4plate_no_dye_6 | Complete | 0.00496 | 4 | 1 | 2021-08-12 20:42 | PlateAgilent 5_Vial6 | 0.808727 | 91.79351 | 2.805988 | 0.03672344 | 7.648039 | 1.91201 | 385.4858 | 3.794699 | 0.1900353 | 10.34288 | 2.585721 | 0.1212664 | 1.484537
325368 | 110821_JCG_4plate_no_dye_7 | Complete | 0.00505 | 4 | 1 | 2021-08-12 21:03 | PlateAgilent 5_Vial7 | 0.808727 | 91.83866 | 2.817709 | 0.04146284 | 7.679987 | 1.919997 | 380.1974 | 3.749196 | 0.1911266 | 10.21886 | 2.554715 | 0.1203996 | 1.47404
325369 | 110821_JCG_4plate_no_dye_8 | Complete |  |  |  | 2021-08-12 21:26 | PlateAgilent 5_Vial8 | 0.917477 | 99.54061 | 0.04890603 | 0.001508757 | 0.133299 | 0.03332474 | #DIV/0! | 0.3601384 | 0.05294208 | 0.9815981 | 0.2453995 | 0.0386933 | 0.01164731
325370 | 110821_JCG_4plate_no_dye_9 | Complete | 0.00463 | 4 | 1 | 2021-08-12 21:48 | PlateAgilent 5_Vial9 | 0.794777 | 92.15119 | 2.911341 | 0.05235399 | 7.935192 | 1.983798 | 428.4661 | 3.414038 | 0.1784172 | 9.305348 | 2.326337 | 0.118576 | 1.404855
325371 | 110821_JCG_4plate_no_dye_10 | Complete | 0.00472 | 4 | 1 | 2021-08-12 22:10 | PlateAgilent 5_Vial10 | 0.783602 | 92.17165 | 2.825101 | 0.04771491 | 7.700133 | 1.925033 | 407.8461 | 3.505901 | 0.1829194 | 9.555733 | 2.388933 | 0.1161276 | 1.381219
325372 | 110821_JCG_4plate_no_dye_11 | Complete | 0.00498 | 4 | 1 | 2021-08-12 22:32 | PlateAgilent 5_Vial11 | 0.772501 | 92.20387 | 2.852288 | 0.04930381 | 7.774236 | 1.943559 | 390.2729 | 3.473063 | 0.1881075 | 9.46623 | 2.366557 | 0.1163141 | 1.354466
325373 | 110821_JCG_4plate_no_dye_12 | Complete | 0.00513 | 4 | 1 | 2021-08-12 22:54 | PlateAgilent 5_Vial12 | 0.780827 | 92.12337 | 2.950712 | 0.05147308 | 8.042501 | 2.010625 | 391.9347 | 3.467947 | 0.188497 | 9.452285 | 2.363071 | 0.1147847 | 1.343188
325374 | 110821_JCG_4plate_no_dye_13 | Complete | 0.0051 | 4 | 1 | 2021-08-12 23:16 | PlateAgilent 5_Vial13 | 0.780827 | 92.17339 | 2.91628 | 0.04982279 | 7.948653 | 1.987163 | 389.6399 | 3.454858 | 0.185251 | 9.416608 | 2.354152 | 0.1151625 | 1.340307
325375 | 110821_JCG_4plate_no_dye_14 | Complete | 0.00473 | 4 | 1 | 2021-08-12 23:38 | PlateAgilent 5_Vial14 | 0.775201 | 92.29179 | 2.831601 | 0.05288323 | 7.717851 | 1.929463 | 407.9202 | 3.440239 | 0.1726979 | 9.376763 | 2.344191 | 0.1143986 | 1.321974
325376 | 110821_JCG_4plate_no_dye_15 | Complete | 0.00471 | 4 | 1 | 2021-08-12 23:59 | PlateAgilent 5_Vial15 | 0.777977 | 92.22792 | 2.911435 | 0.04744036 | 7.935447 | 1.983862 | 421.2021 | 3.432243 | 0.1714051 | 9.354969 | 2.338742 | 0.1137575 | 1.314643
325377 | 110821_JCG_4plate_no_dye_16 | Complete | 0.00502 | 4 | 1 | 2021-08-13 00:22 | PlateAgilent 6_Vial1 | 0.772501 | 92.65812 | 2.446822 | 0.04159849 | 6.669091 | 1.667273 | 332.1261 | 3.449858 | 0.1761715 | 9.40298 | 2.350745 | 0.1145713 | 1.330629
325378 | 110821_JCG_4plate_no_dye_17 | Complete | 0.00485 | 4 | 1 | 2021-08-13 00:44 | PlateAgilent 6_Vial2 | 0.780827 | 92.56731 | 2.547985 | 0.04314218 | 6.944822 | 1.736205 | 357.9805 | 3.443979 | 0.1800327 | 9.386958 | 2.346739 | 0.1150784 | 1.325651
325379 | 110821_JCG_4plate_no_dye_18 | Complete | 0.00499 | 4 | 1 | 2021-08-13 01:06 | PlateAgilent 6_Vial3 | 0.770692625 | 92.46046 | 2.66597 | 0.04694753 | 7.266404 | 1.816601 | 364.0483 | 3.437613 | 0.1892821 | 9.369606 | 2.342401 | 0.1153177 | 1.320643
325380 | 110821_JCG_4plate_no_dye_19 | Complete | 0.00485 | 4 | 1 | 2021-08-13 01:27 | PlateAgilent 6_Vial4 | 0.7703825 | 92.44954 | 2.630632 | 0.04570022 | 7.170087 | 1.792522 | 369.5921 | 3.47147 | 0.1707256 | 9.461886 | 2.365471 | 0.1153186 | 1.333039
325381 | 110821_JCG_4plate_no_dye_20 | Complete | 0.00507 | 4 | 1 | 2021-08-13 01:49 | PlateAgilent 6_Vial5 | 0.777977 | 92.48515 | 2.70968 | 0.049597 | 7.385542 | 1.846385 | 364.1786 | 3.394737 | 0.1763861 | 9.252741 | 2.313185 | 0.1129101 | 1.297522
325382 | 110821_JCG_4plate_no_dye_21 | Complete | 0.00501 | 4 | 1 | 2021-08-13 02:11 | PlateAgilent 6_Vial6 | 0.769652 | 92.63921 | 2.545143 | 0.03910171 | 6.937076 | 1.734269 | 346.1615 | 3.399162 | 0.1929695 | 9.264802 | 2.316201 | 0.1138421 | 1.302643
325383 | 110821_JCG_4plate_no_dye_22 | Complete | 0.00534 | 4 | 1 | 2021-08-13 02:33 | PlateAgilent 6_Vial7 | 0.766876 | 92.43516 | 2.704509 | 0.05140553 | 7.371448 | 1.842862 | 345.1052 | 3.426196 | 0.1694783 | 9.338487 | 2.334622 | 0.1145841 | 1.319553
325384 | 110821_JCG_4plate_no_dye_23 | Complete | 0.00512 | 4 | 1 | 2021-08-13 02:54 | PlateAgilent 6_Vial8 | 0.764027 | 92.41643 | 2.729263 | 0.04431953 | 7.438918 | 1.859729 | 363.2284 | 3.424827 | 0.1715043 | 9.334757 | 2.333689 | 0.1151511 | 1.314324
325385 | 110821_JCG_4plate_no_dye_24 | Complete | 0.00488 | 4 | 1 | 2021-08-13 03:16 | PlateAgilent 6_Vial9 | 0.764027 | 92.43422 | 2.732259 | 0.04678853 | 7.447083 | 1.861771 | 381.5104 | 3.4086 | 0.1869081 | 9.290528 | 2.322632 | 0.1145717 | 1.310352
325386 | 110821_JCG_4plate_no_dye_25 | Complete | 0.00503 | 4 | 1 | 2021-08-13 03:38 | PlateAgilent 6_Vial10 | 0.758476 | 92.36829 | 2.797509 | 0.0441769 | 7.62493 | 1.906232 | 378.9726 | 3.413824 | 0.1868735 | 9.304765 | 2.326191 | 0.1144653 | 1.305913
325387 | 110821_JCG_4plate_no_dye_26 | Complete | 0.00473 | 4 | 1 | 2021-08-13 04:00 | PlateAgilent 6_Vial11 | 0.769652 | 92.76573 | 2.511548 | 0.0400664 | 6.845511 | 1.711378 | 361.8135 | 3.338486 | 0.1812888 | 9.099423 | 2.274856 | 0.1122001 | 1.272036
325388 | 110821_JCG_4plate_no_dye_27 | Complete | 0.00478 | 4 | 1 | 2021-08-13 04:21 | PlateAgilent 6_Vial12 | 0.769652 | 92.73059 | 2.527447 | 0.04308551 | 6.888844 | 1.722211 | 360.2952 | 3.348742 | 0.1592564 | 9.127379 | 2.281845 | 0.1130618 | 1.280155
325389 | 110821_JCG_4plate_no_dye_28 | Complete | 0.00497 | 4 | 1 | 2021-08-13 04:43 | PlateAgilent 6_Vial13 | 0.758476 | 92.5518 | 2.666864 | 0.04925168 | 7.268842 | 1.817211 | 365.6359 | 3.378244 | 0.1655708 | 9.207789 | 2.301947 | 0.1133451 | 1.289749
325390 | 110821_JCG_4plate_no_dye_29 | Complete | 0.00486 | 4 | 1 | 2021-08-13 05:05 | PlateAgilent 6_Vial14 | 0.766876 | 92.55457 | 2.705002 | 0.05226564 | 7.372792 | 1.843198 | 379.2588 | 3.347899 | 0.1644816 | 9.125081 | 2.28127 | 0.1122785 | 1.280248
325391 | 110821_JCG_4plate_no_dye_30 | Complete | 0.0048 | 4 | 1 | 2021-08-13 05:27 | PlateAgilent 6_Vial15 | 0.755701 | 92.51198 | 2.738264 | 0.05250246 | 7.463451 | 1.865863 | 388.7214 | 3.359189 | 0.1768757 | 9.155853 | 2.288963 | 0.1133116 | 1.277258
325392 | 110821_JCG_4plate_no_dye_31 | Complete | 0.00482 | 4 | 1 | 2021-08-13 05:50 | PlateAgilent 7_Vial1 | 0.758476 | 92.59187 | 2.693336 | 0.04702315 | 7.340993 | 1.835248 | 380.7569 | 3.327933 | 0.1894986 | 9.070661 | 2.267665 | 0.1137192 | 1.273143
325393 | 110821_JCG_4plate_no_dye_32 | Complete | 0.00493 | 4 | 1 | 2021-08-13 06:11 | PlateAgilent 7_Vial2 | 0.758476 | 92.55095 | 2.734022 | 0.05118905 | 7.451889 | 1.862972 | 377.8849 | 3.327537 | 0.1773073 | 9.069581 | 2.267395 | 0.1127072 | 1.274783
325394 | 110821_JCG_4plate_no_dye_33 | Complete | 0.00492 | 4 | 1 | 2021-08-13 06:33 | PlateAgilent 7_Vial3 | 0.755701 | 92.64763 | 2.648999 | 0.04718968 | 7.220149 | 1.805037 | 366.8775 | 3.323211 | 0.1708294 | 9.057789 | 2.264447 | 0.1120139 | 1.268144
325395 | 110821_JCG_4plate_no_dye_34 | Complete | 0.00505 | 4 | 1 | 2021-08-13 06:55 | PlateAgilent 7_Vial4 | 0.750151 | 92.69866 | 2.59233 | 0.04988262 | 7.065691 | 1.766423 | 349.7867 | 3.32414 | 0.1674774 | 9.060322 | 2.26508 | 0.112703 | 1.272171
325396 | 110821_JCG_4plate_no_dye_35 | Complete | 0.00503 | 4 | 1 | 2021-08-13 07:17 | PlateAgilent 7_Vial5 | 0.74805475 | 92.85632 | 2.442748 | 0.04031167 | 6.657989 | 1.664497 | 330.914 | 3.315472 | 0.1810288 | 9.036695 | 2.259174 | 0.113276 | 1.272183
325397 | 110821_JCG_4plate_no_dye_36 | Complete | 0.00488 | 4 | 1 | 2021-08-13 07:39 | PlateAgilent 7_Vial6 | 0.758476 | 92.40565 | 2.97863 | 0.05311895 | 8.118596 | 2.029649 | 415.9117 | 3.258128 | 0.1739485 | 8.8804 | 2.2201 | 0.1112737 | 1.246315
325398 | 110821_JCG_4plate_no_dye_37 | Complete | 0.00516 | 4 | 1 | 2021-08-13 08:00 | PlateAgilent 7_Vial7 | 0.747346 | 92.36134 | 2.975936 | 0.05366246 | 8.111252 | 2.027813 | 392.987 | 3.29013 | 0.1738021 | 8.967624 | 2.241906 | 0.1131287 | 1.259465
325399 | 110821_JCG_4plate_no_dye_38 | Complete | 0.0047 | 4 | 1 | 2021-08-13 08:22 | PlateAgilent 7_Vial8 | 0.747346 | 92.50536 | 2.784256 | 0.04809686 | 7.588807 | 1.897202 | 403.6599 | 3.322719 | 0.1832174 | 9.056448 | 2.264112 | 0.1132169 | 1.274451
325400 | 110821_JCG_4plate_no_dye_39 | Complete | 0.00509 | 4 | 1 | 2021-08-13 08:44 | PlateAgilent 7_Vial9 | 0.750151 | 92.62113 | 2.706974 | 0.0501461 | 7.378165 | 1.844541 | 362.3853 | 3.294403 | 0.1656615 | 8.97927 | 2.244817 | 0.1125991 | 1.264892
325401 | 110821_JCG_4plate_no_dye_40 | Complete | 0.00483 | 4 | 1 | 2021-08-13 09:06 | PlateAgilent 7_Vial10 | 0.741766 | 92.77444 | 2.528297 | 0.0434228 | 6.891161 | 1.72279 | 356.6853 | 3.324165 | 0.1910304 | 9.060391 | 2.265098 | 0.113908 | 1.25919
325402 | 110821_JCG_4plate_no_dye_41 | Complete | 0.00502 | 4 | 1 | 2021-08-13 09:27 | PlateAgilent 7_Vial11 | 0.747346 | 92.5219 | 2.881588 | 0.05756493 | 7.854095 | 1.963524 | 391.1402 | 3.247382 | 0.1709561 | 8.851108 | 2.212777 | 0.1111068 | 1.238024
325403 | 110821_JCG_4plate_no_dye_42 | Complete | 0.00497 | 4 | 1 | 2021-08-13 09:49 | PlateAgilent 7_Vial12 | 0.750151 | 92.51185 | 2.830307 | 0.04852403 | 7.714325 | 1.928581 | 388.0445 | 3.29054 | 0.183085 | 8.968742 | 2.242185 | 0.1122224 | 1.255084
325404 | 110821_JCG_4plate_no_dye_43 | Complete | 0.0054 | 4 | 1 | 2021-08-13 10:11 | PlateAgilent 7_Vial13 | 0.7577825 | 92.44136 | 2.892002 | 0.05375377 | 7.882481 | 1.97062 | 364.9297 | 3.29719 | 0.179643 | 8.986866 | 2.246717 | 0.1119289 | 1.257516
325405 | 110821_JCG_4plate_no_dye_44 | Complete | 0.00495 | 4 | 1 | 2021-08-13 10:33 | PlateAgilent 7_Vial14 | 0.761326 | 92.67155 | 2.66128 | 0.04752866 | 7.253622 | 1.813405 | 366.3445 | 3.299134 | 0.1735551 | 8.992165 | 2.248041 | 0.1124755 | 1.255561
325406 | 110821_JCG_4plate_no_dye_45 | Complete | 0.00496 | 4 | 1 | 2021-08-13 10:54 | PlateAgilent 7_Vial15 | 0.747346 | 92.76358 | 2.561971 | 0.04651412 | 6.982942 | 1.745736 | 351.9628 | 3.306167 | 0.1685873 | 9.011333 | 2.252833 | 0.1129024 | 1.255381
325407 | 110821_JCG_4plate_no_dye_46 | Complete | 0.00484 | 4 | 1 | 2021-08-13 11:18 | PlateAgilent 8_Vial1 | 0.755701 | 92.66249 | 2.711667 | 0.0467155 | 7.390957 | 1.847739 | 381.7643 | 3.263238 | 0.1841641 | 8.894326 | 2.223582 | 0.1116945 | 1.250913
325408 | 110821_JCG_4plate_no_dye_47 | Complete | 0.00505 | 4 | 1 | 2021-08-13 11:39 | PlateAgilent 8_Vial2 | 0.752926 | 92.66659 | 2.683091 | 0.05783645 | 7.31307 | 1.828268 | 362.0332 | 3.28543 | 0.1628255 | 8.954813 | 2.238703 | 0.1120371 | 1.252855
325409 | 110821_JCG_4plate_no_dye_48 | Complete | 0.00482 | 4 | 1 | 2021-08-13 12:01 | PlateAgilent 8_Vial3 | 0.73687225 | 92.73849 | 2.573237 | 0.04635357 | 7.01365 | 1.753412 | 363.7785 | 3.306278 | 0.1806989 | 9.011637 | 2.252909 | 0.1135054 | 1.268494
325410 | 110821_JCG_4plate_no_dye_49 | Complete | 0.00491 | 4 | 1 | 2021-08-13 12:23 | PlateAgilent 8_Vial4 | 0.738961 | 92.82372 | 2.476715 | 0.03977434 | 6.750569 | 1.687642 | 343.7153 | 3.31372 | 0.1733779 | 9.03192 | 2.25798 | 0.1129039 | 1.272944
325411 | 110821_JCG_4plate_no_dye_50 | Complete | 0.00521 | 4 | 1 | 2021-08-13 12:44 | PlateAgilent 8_Vial5 | 0.725041 | 92.98766 | 2.363154 | 0.04782479 | 6.441046 | 1.610262 | 309.0713 | 3.306875 | 0.1735153 | 9.013266 | 2.253316 | 0.1113674 | 1.230941
325412 | 110821_JCG_4plate_no_dye_51 | Complete | 0.00473 | 4 | 1 | 2021-08-13 13:06 | PlateAgilent 8_Vial6 | 0.716656 | 92.74801 | 2.708967 | 0.05239873 | 7.383598 | 1.845899 | 390.2536 | 3.198676 | 0.1791242 | 8.718355 | 2.179589 | 0.1127229 | 1.231629
325413 | 110821_JCG_4plate_no_dye_52 | Complete | 0.00521 | 4 | 1 | 2021-08-13 13:28 | PlateAgilent 8_Vial7 | 0.727846 | 92.65524 | 2.797689 | 0.05081658 | 7.62542 | 1.906355 | 365.9031 | 3.199183 | 0.1768409 | 8.719738 | 2.179934 | 0.111844 | 1.236046
325414 | 110821_JCG_4plate_no_dye_53 | Complete | 0.00477 | 4 | 1 | 2021-08-13 13:50 | PlateAgilent 8_Vial8 | 0.727846 | 92.82641 | 2.564055 | 0.0463732 | 6.988624 | 1.747156 | 366.2801 | 3.243214 | 0.1889633 | 8.839748 | 2.209937 | 0.1121605 | 1.254162
325415 | 110821_JCG_4plate_no_dye_54 | Complete | 0.00496 | 4 | 1 | 2021-08-13 14:12 | PlateAgilent 8_Vial9 | 0.708271 | 92.98598 | 2.43837 | 0.04785654 | 6.646055 | 1.661514 | 334.9826 | 3.221888 | 0.1868599 | 8.781624 | 2.195406 | 0.1130032 | 1.240761
325416 | 110821_JCG_4plate_no_dye_55 | Complete | 0.00472 | 4 | 1 | 2021-08-13 14:34 | PlateAgilent 8_Vial10 | 0.730606 | 92.9665 | 2.396984 | 0.04388896 | 6.533253 | 1.633313 | 346.0409 | 3.264139 | 0.1703488 | 8.896782 | 2.224195 | 0.1124239 | 1.259956
325417 | 110821_JCG_4plate_no_dye_56 | Complete | 0.00541 | 4 | 1 | 2021-08-13 14:55 | PlateAgilent 8_Vial11 | 0.730606 | 92.54022 | 2.865168 | 0.0579696 | 7.809343 | 1.952336 | 360.8754 | 3.234773 | 0.1748895 | 8.816741 | 2.204185 | 0.1125616 | 1.247281
325418 | 110821_JCG_4plate_no_dye_57 | Complete | 0.00489 | 4 | 1 | 2021-08-13 15:17 | PlateAgilent 8_Vial12 | 0.702736 | 92.77943 | 2.778377 | 0.05872224 | 7.572783 | 1.893196 | 387.1566 | 3.125776 | 0.1738042 | 8.519657 | 2.129914 | 0.1116069 | 1.204814
325419 | 110821_JCG_4plate_no_dye_58 | Complete | 0.00492 | 4 | 1 | 2021-08-13 15:39 | PlateAgilent 8_Vial13 | 0.708271 | 92.81826 | 2.662199 | 0.05757865 | 7.256127 | 1.814032 | 368.7056 | 3.183538 | 0.1611185 | 8.677094 | 2.169274 | 0.1114155 | 1.224589
325420 | 110821_JCG_4plate_no_dye_59 | Complete | 0.00492 | 4 | 1 | 2021-08-13 16:01 | PlateAgilent 8_Vial14 | 0.716656 | 93.00094 | 2.461705 | 0.04887742 | 6.709658 | 1.677414 | 340.9379 | 3.189346 | 0.1738524 | 8.692926 | 2.173231 | 0.1125238 | 1.235489
325421 | 110821_JCG_4plate_no_dye_60 | Complete | 0.00479 | 4 | 1 | 2021-08-13 16:23 | PlateAgilent 8_Vial15 | 0.725041 | 93.06994 | 2.318232 | 0.03953095 | 6.318604 | 1.579651 | 329.781 | 3.246757 | 0.1766724 | 8.849405 | 2.212351 | 0.1122553 | 1.25282
Total | [13 empty] | 23.89376 | [5 empty] | 78.15432
[10 empty] | 371.1623 | 23.89376
12.8751