## 833
form_id | form_name | form_status | PCAT_Gee-pt/g-c3n4 | Triethanolamine (5%) | Rhodamine B (1g/L) | form_datetime | sample_name | Baratron Avg | calc % N2 Avg | calc % H2 Avg | calc % H2 2STD | calc % H2 umol | calc % H2 umol/h | calc % H2 umol/hg | calc % O2 Avg | calc % O2 2STD | calc % O2 umol | calc % O2 umol/h | calc % Ar Avg | calc % CO2 Avg
325442 | 120821_PCAT_TEOA_RhB_1 | Complete | 0.00506 | 4 | 1 | 2021-08-13 23:48 | PlateAgilent 9_Vial1 | 0.644191 | 98.21332 | 1.095541 | 0.02332941 | 2.986022 | 0.7465054 | 147.5307 | 0.602963 | 0.08341996 | 1.643444 | 0.4108611 | 0.05295378 | 0.03522331
325443 | 120821_PCAT_TEOA_RhB_2 | Complete | 0.00491 | 4 | 1 | 2021-08-14 00:12 | PlateAgilent 9_Vial2 | 0.638596 | 98.45947 | 1.093089 | 0.01989625 | 2.97934 | 0.7448349 | 151.6975 | 0.3831681 | 0.05730347 | 1.044368 | 0.261092 | 0.05275222 | 0.0115206
325444 | 120821_PCAT_TEOA_RhB_3 | Complete | 0.00495 | 4 | 1 | 2021-08-14 00:35 | PlateAgilent 9_Vial3 | 0.635776 | 98.5823 | 1.070231 | 0.01854455 | 2.917035 | 0.7292589 | 147.325 | 0.2856108 | 0.05344157 | 0.7784649 | 0.1946162 | 0.05218617 | 0.009675364
325445 | 120821_PCAT_TEOA_RhB_4 | Complete | 0.00509 | 4 | 1 | 2021-08-14 00:59 | PlateAgilent 9_Vial4 | 0.641371 | 98.43385 | 1.284979 | 0.02596205 | 3.502356 | 0.8755889 | 172.0214 | 0.2219041 | 0.04423534 | 0.6048249 | 0.1512062 | 0.0508586 | 0.008404121
325446 | 120821_PCAT_TEOA_RhB_5 | Complete | 0.00518 | 4 | 1 | 2021-08-14 01:23 | PlateAgilent 9_Vial5 | 0.641371 | 98.10742 | 1.642501 | 0.03510147 | 4.476824 | 1.119206 | 216.0629 | 0.1910498 | 0.04025286 | 0.5207279 | 0.130182 | 0.05074099 | 0.008284684
325447 | 120821_PCAT_TEOA_RhB_6 | Complete | 0.00494 | 4 | 1 | 2021-08-14 01:47 | PlateAgilent 9_Vial6 | 0.630226 | 98.10425 | 1.671697 | 0.02933708 | 4.556402 | 1.1391 | 230.5871 | 0.1662639 | 0.03615583 | 0.4531713 | 0.1132928 | 0.0498488 | 0.007943743
325448 | 120821_PCAT_TEOA_RhB_7 | Complete | 0.00492 | 4 | 1 | 2021-08-14 02:11 | PlateAgilent 9_Vial7 | 0.638596 | 97.9843 | 1.811795 | 0.04181504 | 4.938253 | 1.234563 | 250.9275 | 0.1468187 | 0.03317424 | 0.4001711 | 0.1000428 | 0.04936647 | 0.007717887
325449 | 120821_PCAT_TEOA_RhB_8 | Complete | 0.00508 | 4 | 1 | 2021-08-14 02:34 | PlateAgilent 9_Vial8 | 0.641371 | 98.14486 | 1.669871 | 0.03965311 | 4.551425 | 1.137856 | 223.9874 | 0.1283779 | 0.02954584 | 0.3499085 | 0.08747713 | 0.04933932 | 0.007550673
325450 | 120821_PCAT_TEOA_RhB_9 | Complete | 0.00499 | 4 | 1 | 2021-08-14 02:58 | PlateAgilent 9_Vial9 | 0.638596 | 98.12044 | 1.707696 | 0.03698113 | 4.65452 | 1.16363 | 233.1924 | 0.115642 | 0.02800942 | 0.3151955 | 0.07879888 | 0.0485841 | 0.007633561
325451 | 120821_PCAT_TEOA_RhB_10 | Complete | 0.00523 | 4 | 1 | 2021-08-14 03:22 | PlateAgilent 9_Vial10 | 0.638596 | 98.13483 | 1.703357 | 0.03375972 | 4.642695 | 1.160674 | 221.9261 | 0.1062079 | 0.02608109 | 0.2894816 | 0.07237041 | 0.04824255 | 0.007362626
325452 | 120821_PCAT_TEOA_RhB_11 | Complete | 0.00489 | 4 | 1 | 2021-08-14 03:46 | PlateAgilent 9_Vial11 | 0.641371 | 98.22505 | 1.621983 | 0.03582865 | 4.420898 | 1.105225 | 226.0173 | 0.09778936 | 0.02366491 | 0.266536 | 0.06663401 | 0.04793774 | 0.007242254
325453 | 120821_PCAT_TEOA_RhB_12 | Complete | 0.00475 | 4 | 1 | 2021-08-14 04:10 | PlateAgilent 9_Vial12 | 0.64208725 | 98.21503 | 1.639065 | 0.03712232 | 4.467459 | 1.116865 | 235.1294 | 0.09029894 | 0.02348841 | 0.24612 | 0.06153001 | 0.04814445 | 0.007461711
325454 | 120821_PCAT_TEOA_RhB_13 | Complete | 0.00468 | 4 | 1 | 2021-08-14 04:35 | PlateAgilent 9_Vial13 | 0.630226 | 98.3808 | 1.484668 | 0.03211204 | 4.046632 | 1.011658 | 216.1662 | 0.07926556 | 0.02036646 | 0.2160473 | 0.05401183 | 0.04817963 | 0.007084056
325455 | 120821_PCAT_TEOA_RhB_14 | Complete | 0.00511 | 4 | 1 | 2021-08-14 05:00 | PlateAgilent 9_Vial14 | 0.638596 | 98.30028 | 1.580591 | 0.03536222 | 4.30808 | 1.07702 | 210.7671 | 0.06460167 | 0.01855427 | 0.1760792 | 0.0440198 | 0.0476759 | 0.006853998
325456 | 120821_PCAT_TEOA_RhB_15 | Complete | 0.00499 | 4 | 1 | 2021-08-14 05:27 | PlateAgilent 9_Vial15 | 0.635776 | 98.33227 | 1.55928 | 0.03716525 | 4.249995 | 1.062499 | 212.9256 | 0.05469435 | 0.01638214 | 0.1490757 | 0.03726892 | 0.04726781 | 0.006489647
325457 | 120821_PCAT_TEOA_RhB_16 | Complete | 0.0049 | 4 | 1 | 2021-08-14 05:55 | PlateAgilent 10_Vial1 | 0.641371 | 98.32711 | 1.565453 | 0.03490989 | 4.266822 | 1.066705 | 217.695 | 0.05291024 | 0.01201149 | 0.1442129 | 0.03605322 | 0.04771659 | 0.006813999
325458 | 120821_PCAT_TEOA_RhB_17 | Complete | 0.00499 | 4 | 1 | 2021-08-14 06:23 | PlateAgilent 10_Vial2 | 0.646936 | 98.4182 | 1.478966 | 0.03298362 | 4.031089 | 1.007772 | 201.9584 | 0.04897383 | 0.01193867 | 0.1334837 | 0.03337094 | 0.04761216 | 0.006253242
325459 | 120821_PCAT_TEOA_RhB_18 | Complete | 0.00535 | 4 | 1 | 2021-08-14 06:52 | PlateAgilent 10_Vial3 | 0.635776 | 98.26081 | 1.640031 | 0.03316754 | 4.47009 | 1.117523 | 208.8827 | 0.0456141 | 0.01115924 | 0.1243264 | 0.0310816 | 0.04701371 | 0.006528498
325460 | 120821_PCAT_TEOA_RhB_19 | Complete | 0.00486 | 4 | 1 | 2021-08-14 07:20 | PlateAgilent 10_Vial4 | 0.630226 | 98.30055 | 1.600666 | 0.03348756 | 4.362797 | 1.090699 | 224.4237 | 0.04511518 | 0.01105649 | 0.1229666 | 0.03074164 | 0.04749638 | 0.006173441
325461 | 120821_PCAT_TEOA_RhB_20 | Complete | 0.00465 | 4 | 1 | 2021-08-14 07:48 | PlateAgilent 10_Vial5 | 0.641371 | 98.34082 | 1.565519 | 0.03194391 | 4.267001 | 1.06675 | 229.4087 | 0.04057663 | 0.01128353 | 0.1105962 | 0.02764906 | 0.04688585 | 0.00619585
325462 | 120821_PCAT_TEOA_RhB_21 | Complete | 0.00515 | 4 | 1 | 2021-08-14 08:17 | PlateAgilent 10_Vial6 | 0.630226 | 98.2701 | 1.634435 | 0.03993931 | 4.454839 | 1.11371 | 216.2543 | 0.04196777 | 0.01055717 | 0.1143879 | 0.02859699 | 0.04736096 | 0.006134041
325463 | 120821_PCAT_TEOA_RhB_22 | Complete | 0.00502 | 4 | 1 | 2021-08-14 08:45 | PlateAgilent 10_Vial7 | 0.631982875 | 98.29363 | 1.612926 | 0.03620717 | 4.396214 | 1.099053 | 218.935 | 0.03920338 | 0.0114142 | 0.1068533 | 0.02671332 | 0.04766909 | 0.006568355
325464 | 120821_PCAT_TEOA_RhB_23 | Complete | 0.00465 | 4 | 1 | 2021-08-14 09:15 | PlateAgilent 10_Vial8 | 0.641371 | 98.27936 | 1.628027 | 0.03335267 | 4.437373 | 1.109343 | 238.5685 | 0.03812196 | 0.01059148 | 0.1039058 | 0.02597644 | 0.04772765 | 0.006762954
325465 | 120821_PCAT_TEOA_RhB_24 | Complete | 0.00502 | 4 | 1 | 2021-08-14 09:44 | PlateAgilent 10_Vial9 | 0.646936 | 98.24318 | 1.665747 | 0.03802453 | 4.540182 | 1.135046 | 226.1047 | 0.03689153 | 0.01119282 | 0.1005521 | 0.02513802 | 0.04712048 | 0.007061179
325466 | 120821_PCAT_TEOA_RhB_25 | Complete | 0.00481 | 4 | 1 | 2021-08-14 10:14 | PlateAgilent 10_Vial10 | 0.646936 | 98.29617 | 1.611481 | 0.0366464 | 4.392275 | 1.098069 | 228.2887 | 0.03832603 | 0.01023453 | 0.1044619 | 0.02611549 | 0.04731919 | 0.006699906
325467 | 120821_PCAT_TEOA_RhB_26 | Complete | 0.00517 | 4 | 1 | 2021-08-14 10:43 | PlateAgilent 10_Vial11 | 0.646936 | 98.14453 | 1.763298 | 0.0376746 | 4.80607 | 1.201517 | 232.4018 | 0.0378096 | 0.01040741 | 0.1030544 | 0.02576359 | 0.04748114 | 0.006881961
325468 | 120821_PCAT_TEOA_RhB_27 | Complete | 0.0052 | 4 | 1 | 2021-08-14 11:12 | PlateAgilent 10_Vial12 | 0.638596 | 98.34935 | 1.561116 | 0.033942 | 4.255 | 1.06375 | 204.5673 | 0.03540641 | 0.01088027 | 0.0965042 | 0.02412605 | 0.04722144 | 0.006902036
325469 | 120821_PCAT_TEOA_RhB_28 | Complete | 0.00497 | 4 | 1 | 2021-08-14 11:41 | PlateAgilent 10_Vial13 | 0.646936 | 98.39429 | 1.517164 | 0.0304909 | 4.135204 | 1.033801 | 208.0082 | 0.0351356 | 0.01018839 | 0.09576607 | 0.02394152 | 0.04659898 | 0.006807389
325470 | 120821_PCAT_TEOA_RhB_29 | Complete | 0.00495 | 4 | 1 | 2021-08-14 12:10 | PlateAgilent 10_Vial14 | 0.638596 | 98.33388 | 1.577496 | 0.03247872 | 4.299644 | 1.074911 | 217.1537 | 0.03457489 | 0.01089739 | 0.0942378 | 0.02355945 | 0.04676723 | 0.007282722
325471 | 120821_PCAT_TEOA_RhB_30 | Complete | 0.00534 | 4 | 1 | 2021-08-14 12:39 | PlateAgilent 10_Vial15 | 0.641371 | 98.25676 | 1.655425 | 0.03619325 | 4.512049 | 1.128012 | 211.2383 | 0.0338795 | 0.01144075 | 0.09234243 | 0.02308561 | 0.04692761 | 0.007005375
325472 | 120821_PCAT_TEOA_RhB_31 | Complete | 0.00507 | 4 | 1 | 2021-08-14 13:10 | PlateAgilent 11_Vial1 | 0.638596 | 98.29429 | 1.617663 | 0.03227349 | 4.409125 | 1.102281 | 217.4125 | 0.03378555 | 0.01058857 | 0.09208636 | 0.02302159 | 0.04701243 | 0.007249928
325473 | 120821_PCAT_TEOA_RhB_32 | Complete | 0.00499 | 4 | 1 | 2021-08-14 13:39 | PlateAgilent 11_Vial2 | 0.641371 | 98.30279 | 1.60981 | 0.03375165 | 4.387721 | 1.09693 | 219.8257 | 0.0330486 | 0.01041838 | 0.09007772 | 0.02251943 | 0.04707864 | 0.007273011
325474 | 120821_PCAT_TEOA_RhB_33 | Complete | 0.00463 | 4 | 1 | 2021-08-14 14:08 | PlateAgilent 11_Vial3 | 0.638596 | 98.3751 | 1.535437 | 0.03423605 | 4.185009 | 1.046252 | 225.9724 | 0.03469854 | 0.009621875 | 0.09457481 | 0.0236437 | 0.04740458 | 0.007356002
325475 | 120821_PCAT_TEOA_RhB_34 | Complete | 0.005 | 4 | 1 | 2021-08-14 14:38 | PlateAgilent 11_Vial4 | 0.638596 | 98.36615 | 1.544277 | 0.03267404 | 4.209103 | 1.052276 | 210.4551 | 0.03474668 | 0.009379278 | 0.09470603 | 0.02367651 | 0.04725844 | 0.00757263
325476 | 120821_PCAT_TEOA_RhB_35 | Complete | 0.00497 | 4 | 1 | 2021-08-14 15:07 | PlateAgilent 11_Vial5 | 0.638596 | 98.34609 | 1.565165 | 0.03067327 | 4.266036 | 1.066509 | 214.5894 | 0.03363444 | 0.01012324 | 0.0916745 | 0.02291862 | 0.04694197 | 0.008166261
325477 | 120821_PCAT_TEOA_RhB_36 | Complete |  |  |  | 2021-08-14 15:34 | PlateAgilent 11_Vial6 | 0.844952 | 99.86225 | 0.02798266 | 0.0004043532 | 0.07626992 | 0.01906748 | #DIV/0! | 0.06402043 | 0.00469732 | 0.174495 | 0.04362374 | 0.03616839 | 0.009575975
325478 | 120821_PCAT_TEOA_RhB_37 | Complete | 0.005 | 4 | 1 | 2021-08-14 16:03 | PlateAgilent 11_Vial7 | 0.635776 | 98.1424 | 1.774975 | 0.04059403 | 4.837897 | 1.209474 | 241.8948 | 0.0298605 | 0.01075973 | 0.08138819 | 0.02034705 | 0.04580495 | 0.006960958
325479 | 120821_PCAT_TEOA_RhB_38 | Complete | 0.00483 | 4 | 1 | 2021-08-14 16:34 | PlateAgilent 11_Vial8 | 0.641371 | 98.14629 | 1.770402 | 0.03713633 | 4.825433 | 1.206358 | 249.7636 | 0.02926404 | 0.01046175 | 0.07976248 | 0.01994062 | 0.04666366 | 0.007377372
325480 | 120821_PCAT_TEOA_RhB_39 | Complete | 0.00486 | 4 | 1 | 2021-08-14 17:05 | PlateAgilent 11_Vial9 | 0.638596 | 98.00868 | 1.907052 | 0.03900646 | 5.197889 | 1.299472 | 267.3811 | 0.02940518 | 0.0107991 | 0.08014717 | 0.02003679 | 0.04677892 | 0.008088073
325481 | 120821_PCAT_TEOA_RhB_40 | Complete | 0.00513 | 4 | 1 | 2021-08-14 17:35 | PlateAgilent 11_Vial10 | 0.649756 | 97.93711 | 1.978727 | 0.04047532 | 5.393246 | 1.348311 | 262.8287 | 0.02978731 | 0.01014294 | 0.08118869 | 0.02029717 | 0.04650438 | 0.007871519
325482 | 120821_PCAT_TEOA_RhB_41 | Complete | 0.005 | 4 | 1 | 2021-08-14 18:05 | PlateAgilent 11_Vial11 | 0.635776 | 98.0448 | 1.86852 | 0.03704062 | 5.092864 | 1.273216 | 254.6432 | 0.03109383 | 0.009768158 | 0.08474977 | 0.02118744 | 0.04744016 | 0.008146204
325483 | 120821_PCAT_TEOA_RhB_42 | Complete | 0.00517 | 4 | 1 | 2021-08-14 18:35 | PlateAgilent 11_Vial12 | 0.638596 | 97.96427 | 1.953591 | 0.04096755 | 5.324734 | 1.331184 | 257.4823 | 0.02777476 | 0.009567252 | 0.07570326 | 0.01892582 | 0.0461273 | 0.008233712
325484 | 120821_PCAT_TEOA_RhB_43 | Complete | 0.00495 | 4 | 1 | 2021-08-14 19:05 | PlateAgilent 11_Vial13 | 0.641371 | 98.06768 | 1.848769 | 0.03531534 | 5.03903 | 1.259758 | 254.4965 | 0.02824011 | 0.009366112 | 0.07697165 | 0.01924291 | 0.04676245 | 0.008550816
325485 | 120821_PCAT_TEOA_RhB_44 | Complete | 0.00506 | 4 | 1 | 2021-08-14 19:36 | PlateAgilent 11_Vial14 | 0.646936 | 97.84168 | 2.075341 | 0.04111022 | 5.656578 | 1.414145 | 279.4752 | 0.02734543 | 0.009208752 | 0.07453307 | 0.01863327 | 0.04726878 | 0.008363542
325486 | 120821_PCAT_TEOA_RhB_45 | Complete | 0.00495 | 4 | 1 | 2021-08-14 20:05 | PlateAgilent 11_Vial15 | 0.646936 | 97.99104 | 1.926168 | 0.0374821 | 5.249991 | 1.312498 | 265.151 | 0.0275086 | 0.009823197 | 0.07497782 | 0.01874446 | 0.04660275 | 0.008679551
325487 | 120821_PCAT_TEOA_RhB_46 | Complete | 0.00478 | 4 | 1 | 2021-08-14 20:36 | PlateAgilent 12_Vial1 | 0.64208725 | 98.10223 | 1.814871 | 0.03734638 | 4.946637 | 1.236659 | 258.7153 | 0.02709574 | 0.009504343 | 0.07385253 | 0.01846313 | 0.04711697 | 0.008681944
325488 | 120821_PCAT_TEOA_RhB_47 | Complete | 0.00494 | 4 | 1 | 2021-08-14 21:06 | PlateAgilent 12_Vial2 | 0.638596 | 98.03374 | 1.881603 | 0.03880682 | 5.128522 | 1.28213 | 259.5406 | 0.02919663 | 0.009207788 | 0.07957873 | 0.01989468 | 0.04649507 | 0.00896812
325489 | 120821_PCAT_TEOA_RhB_48 | Complete | 0.00501 | 4 | 1 | 2021-08-14 21:36 | PlateAgilent 12_Vial3 | 0.644191 | 97.89965 | 2.019467 | 0.04413602 | 5.504286 | 1.376072 | 274.665 | 0.02630927 | 0.009455887 | 0.07170891 | 0.01792723 | 0.04575748 | 0.008821251
325490 | 120821_PCAT_TEOA_RhB_49 | Complete | 0.00496 | 4 | 1 | 2021-08-14 22:07 | PlateAgilent 12_Vial4 | 0.638596 | 98.0046 | 1.914286 | 0.04650949 | 5.217604 | 1.304401 | 262.9841 | 0.02554054 | 0.009333537 | 0.06961365 | 0.01740341 | 0.0463916 | 0.009183324
325491 | 120821_PCAT_TEOA_RhB_50 | Complete | 0.00471 | 4 | 1 | 2021-08-14 22:38 | PlateAgilent 12_Vial5 | 0.646936 | 98.05301 | 1.865254 | 0.03696615 | 5.083963 | 1.270991 | 269.8494 | 0.02627938 | 0.008615814 | 0.07162745 | 0.01790686 | 0.0463637 | 0.009096576
325492 | 120821_PCAT_TEOA_RhB_51 | Complete | 0.00476 | 4 | 1 | 2021-08-14 23:07 | PlateAgilent 12_Vial6 | 0.646936 | 98.18729 | 1.729785 | 0.03249275 | 4.714727 | 1.178682 | 247.6222 | 0.02683796 | 0.008755342 | 0.07314992 | 0.01828748 | 0.04720085 | 0.0088894
325493 | 120821_PCAT_TEOA_RhB_52 | Complete | 0.00528 | 4 | 1 | 2021-08-14 23:37 | PlateAgilent 12_Vial7 | 0.649756 | 97.93217 | 1.987243 | 0.04139805 | 5.416458 | 1.354114 | 256.4611 | 0.02536921 | 0.00896458 | 0.06914667 | 0.01728667 | 0.04570148 | 0.009511317
325494 | 120821_PCAT_TEOA_RhB_53 | Complete | 0.00511 | 4 | 1 | 2021-08-15 00:07 | PlateAgilent 12_Vial8 | 0.652546 | 98.10681 | 1.809564 | 0.04121948 | 4.932172 | 1.233043 | 241.3 | 0.027952 | 0.007972527 | 0.07618636 | 0.01904659 | 0.04684715 | 0.008823018
325495 | 120821_PCAT_TEOA_RhB_54 | Complete | 0.00492 | 4 | 1 | 2021-08-15 00:38 | PlateAgilent 12_Vial9 | 0.641371 | 98.09548 | 1.82517 | 0.04116209 | 4.974708 | 1.243677 | 252.7799 | 0.02411492 | 0.008474259 | 0.06572797 | 0.01643199 | 0.04571323 | 0.009525007
325496 | 120821_PCAT_TEOA_RhB_55 | Complete | 0.00479 | 4 | 1 | 2021-08-15 01:09 | PlateAgilent 12_Vial10 | 0.641371 | 98.08825 | 1.832199 | 0.03766896 | 4.993867 | 1.248467 | 260.6402 | 0.02419087 | 0.008523694 | 0.06593497 | 0.01648374 | 0.04594717 | 0.00941779
325497 | 120821_PCAT_TEOA_RhB_56 | Complete | 0.00494 | 4 | 1 | 2021-08-15 01:38 | PlateAgilent 12_Vial11 | 0.644191 | 98.17899 | 1.741713 | 0.03841009 | 4.747237 | 1.186809 | 240.2448 | 0.02322748 | 0.009173665 | 0.06330915 | 0.01582729 | 0.04645274 | 0.009618511
325498 | 120821_PCAT_TEOA_RhB_57 | Complete | 0.00507 | 4 | 1 | 2021-08-15 02:08 | PlateAgilent 12_Vial12 | 0.646936 | 98.21581 | 1.705925 | 0.03031607 | 4.649692 | 1.162423 | 229.2748 | 0.02239091 | 0.008107922 | 0.06102898 | 0.01525724 | 0.04622716 | 0.00964243
325499 | 120821_PCAT_TEOA_RhB_58 | Complete | 0.00511 | 4 | 1 | 2021-08-15 02:37 | PlateAgilent 12_Vial13 | 0.644851 | 98.10359 | 1.816956 | 0.03790731 | 4.952322 | 1.23808 | 242.2858 | 0.02390294 | 0.008196236 | 0.06515018 | 0.01628755 | 0.04609407 | 0.009456838
325500 | 120821_PCAT_TEOA_RhB_59 | Complete | 0.00507 | 4 | 1 | 2021-08-15 03:07 | PlateAgilent 12_Vial14 | 0.649756 | 98.29506 | 1.626669 | 0.03367249 | 4.433671 | 1.108418 | 218.6229 | 0.02260641 | 0.008032218 | 0.06161635 | 0.01540409 | 0.04616762 | 0.009494012
325501 | 120821_PCAT_TEOA_RhB_60 | Complete | 0.00496 | 4 | 1 | 2021-08-15 03:36 | PlateAgilent 12_Vial15 | 0.638596 | 98.17342 | 1.745563 | 0.03661444 | 4.75773 | 1.189433 | 239.805 | 0.02529001 | 0.008139799 | 0.06893079 | 0.0172327 | 0.04567666 | 0.01005089
Total | [11 empty] | 4.681238 |  | 20.45869 | [5 empty] | 0.4307658
[9 empty] | 235.2316 | 20.45869
17.3945