## 834
form_id | form_name | form_status | PCAT_Gee-pt/g-c3n4 | Triethanolamine (5%) | Acid Red 87 (1g/L) | form_datetime | sample_name | Baratron Avg | calc % N2 Avg | calc % H2 Avg | calc % H2 2STD | calc % H2 umol | calc % H2 umol/h | calc % H2 umol/hg | calc % O2 Avg | calc % O2 2STD | calc % O2 umol | calc % O2 umol/h | calc % Ar Avg | calc % CO2 Avg
325502 | 140821_PCAT_TEOA_ACRD87_1 | Complete | 0.00479 | 4 | 1 | 2021-08-15 09:53 | PlateAgilent 1_Vial1 | 0.674866 | 96.3474 | 3.509393 | 0.07788199 | 9.565249 | 2.391312 | 499.2301 | 0.07614352 | 0.01792777 | 0.2075378 | 0.05188446 | 0.04242713 | 0.02463954
325503 | 140821_PCAT_TEOA_ACRD87_2 | Complete | 0.00511 | 4 | 1 | 2021-08-15 10:19 | PlateAgilent 1_Vial2 | 0.663691 | 96.58118 | 3.291231 | 0.07512232 | 8.970626 | 2.242656 | 438.876 | 0.05781817 | 0.01416231 | 0.15759 | 0.0393975 | 0.04591613 | 0.02385071
325504 | 140821_PCAT_TEOA_ACRD87_3 | Complete | 0.00463 | 4 | 1 | 2021-08-15 10:46 | PlateAgilent 1_Vial3 | 0.669271 | 96.82214 | 3.060007 | 0.07151074 | 8.340396 | 2.085099 | 450.3454 | 0.04890723 | 0.01233992 | 0.1333022 | 0.03332556 | 0.04561372 | 0.02333517
325505 | 140821_PCAT_TEOA_ACRD87_4 | Complete | 0.00505 | 4 | 1 | 2021-08-15 11:13 | PlateAgilent 1_Vial4 | 0.666466 | 96.52942 | 3.354722 | 0.07122091 | 9.143676 | 2.285919 | 452.6572 | 0.04708842 | 0.01012859 | 0.1283449 | 0.03208621 | 0.04525386 | 0.02351323
325506 | 140821_PCAT_TEOA_ACRD87_5 | Complete | 0.005 | 4 | 1 | 2021-08-15 11:41 | PlateAgilent 1_Vial5 | 0.669271 | 96.36595 | 3.51941 | 0.07025382 | 9.592553 | 2.398138 | 479.6277 | 0.04519419 | 0.009228895 | 0.1231819 | 0.03079548 | 0.04524427 | 0.02420407
325507 | 140821_PCAT_TEOA_ACRD87_6 | Complete | 0.00466 | 4 | 1 | 2021-08-15 12:10 | PlateAgilent 1_Vial6 | 0.677611 | 96.0002 | 3.888571 | 0.07849465 | 10.59874 | 2.649686 | 568.6021 | 0.04303397 | 0.0090784 | 0.117294 | 0.0293235 | 0.04532538 | 0.02286927
325508 | 140821_PCAT_TEOA_ACRD87_7 | Complete | 0.00477 | 4 | 1 | 2021-08-15 12:38 | PlateAgilent 1_Vial7 | 0.669271 | 96.13321 | 3.757081 | 0.07902067 | 10.24035 | 2.560088 | 536.7061 | 0.04151806 | 0.008714894 | 0.1131622 | 0.02829055 | 0.04506389 | 0.02312989
325509 | 140821_PCAT_TEOA_ACRD87_8 | Complete | 0.00479 | 4 | 1 | 2021-08-15 13:06 | PlateAgilent 1_Vial8 | 0.672046 | 96.15658 | 3.735157 | 0.07528875 | 10.1806 | 2.545149 | 531.3463 | 0.0403868 | 0.009604086 | 0.1100788 | 0.0275197 | 0.0450961 | 0.02277865
325510 | 140821_PCAT_TEOA_ACRD87_9 | Complete | 0.00471 | 4 | 1 | 2021-08-15 13:34 | PlateAgilent 1_Vial9 | 0.663691 | 96.07177 | 3.820864 | 0.07836864 | 10.4142 | 2.60355 | 552.7707 | 0.03943113 | 0.009298525 | 0.107474 | 0.02686851 | 0.04523137 | 0.02270295
325511 | 140821_PCAT_TEOA_ACRD87_10 | Complete | 0.00526 | 4 | 1 | 2021-08-15 14:03 | PlateAgilent 1_Vial10 | 0.666466 | 95.98517 | 3.909494 | 0.08424319 | 10.65577 | 2.663942 | 506.4529 | 0.03774246 | 0.008567828 | 0.1028714 | 0.02571784 | 0.045385 | 0.02221106
325512 | 140821_PCAT_TEOA_ACRD87_11 | Complete | 0.00496 | 4 | 1 | 2021-08-15 14:31 | PlateAgilent 1_Vial11 | 0.672046 | 96.18239 | 3.712691 | 0.07624581 | 10.11936 | 2.529841 | 510.0485 | 0.03718408 | 0.008773816 | 0.1013494 | 0.02533736 | 0.04486507 | 0.02286645
325513 | 140821_PCAT_TEOA_ACRD87_12 | Complete | 0.00659 | 4 | 1 | 2021-08-15 15:00 | PlateAgilent 1_Vial12 | 0.677611 | 95.70847 | 4.187819 | 0.09050905 | 11.41438 | 2.853595 | 433.0189 | 0.03684643 | 0.009609218 | 0.1004291 | 0.02510728 | 0.04486046 | 0.022004
325514 | 140821_PCAT_TEOA_ACRD87_13 | Complete | 0.00534 | 4 | 1 | 2021-08-15 15:29 | PlateAgilent 1_Vial13 | 0.663691 | 95.85077 | 4.045337 | 0.08584515 | 11.02603 | 2.756506 | 516.1997 | 0.03538859 | 0.009307095 | 0.09645563 | 0.02411391 | 0.04604287 | 0.02245901
325515 | 140821_PCAT_TEOA_ACRD87_14 | Complete | 0.00493 | 4 | 1 | 2021-08-15 15:58 | PlateAgilent 1_Vial14 | 0.663691 | 96.08708 | 3.815878 | 0.07629369 | 10.40061 | 2.600153 | 527.4143 | 0.0308106 | 0.009551154 | 0.0839778 | 0.02099445 | 0.04531011 | 0.02092017
325516 | 140821_PCAT_TEOA_ACRD87_15 | Complete | 0.00489 | 4 | 1 | 2021-08-15 16:28 | PlateAgilent 1_Vial15 | 0.663691 | 96.01806 | 3.891422 | 0.07603853 | 10.60651 | 2.651628 | 542.2552 | 0.02607393 | 0.008472667 | 0.07106746 | 0.01776686 | 0.04499458 | 0.01944513
325517 | 140821_PCAT_TEOA_ACRD87_16 | Complete | 0.0049 | 4 | 1 | 2021-08-15 16:58 | PlateAgilent 2_Vial1 | 0.658126 | 96.23908 | 3.673004 | 0.07507804 | 10.01119 | 2.502798 | 510.775 | 0.02380392 | 0.008321785 | 0.06488028 | 0.01622007 | 0.04518568 | 0.01892635
325518 | 140821_PCAT_TEOA_ACRD87_17 | Complete | 0.00512 | 4 | 1 | 2021-08-15 17:28 | PlateAgilent 2_Vial2 | 0.658126 | 96.07945 | 3.835706 | 0.07911021 | 10.45465 | 2.613664 | 510.4812 | 0.021546 | 0.007609019 | 0.05872606 | 0.01468152 | 0.04476395 | 0.0185289
325519 | 140821_PCAT_TEOA_ACRD87_18 | Complete | 0.00688 | 4 | 1 | 2021-08-15 17:59 | PlateAgilent 2_Vial3 | 0.663691 | 95.67834 | 4.23941 | 0.09499218 | 11.55499 | 2.888749 | 419.8762 | 0.02011189 | 0.007129029 | 0.05481724 | 0.01370431 | 0.04474564 | 0.01738842
325520 | 140821_PCAT_TEOA_ACRD87_19 | Complete | 0.00503 | 4 | 1 | 2021-08-15 18:29 | PlateAgilent 2_Vial4 | 0.655321 | 96.08482 | 3.8339 | 0.08486073 | 10.44973 | 2.612433 | 519.3703 | 0.01905777 | 0.00724177 | 0.05194411 | 0.01298603 | 0.04483643 | 0.01738309
325521 | 140821_PCAT_TEOA_ACRD87_20 | Complete | 0.0049 | 4 | 1 | 2021-08-15 19:00 | PlateAgilent 2_Vial5 | 0.660886 | 96.1852 | 3.733692 | 0.07923093 | 10.1766 | 2.544151 | 519.2144 | 0.01873134 | 0.006798847 | 0.0510544 | 0.0127636 | 0.04529482 | 0.01708466
325522 | 140821_PCAT_TEOA_ACRD87_21 | Complete | 0.00484 | 4 | 1 | 2021-08-15 19:31 | PlateAgilent 2_Vial6 | 0.658126 | 96.14106 | 3.779014 | 0.08053362 | 10.30013 | 2.575033 | 532.0317 | 0.01777963 | 0.006905637 | 0.04846041 | 0.0121151 | 0.04518229 | 0.01696853
325523 | 140821_PCAT_TEOA_ACRD87_22 | Complete | 0.00562 | 4 | 1 | 2021-08-15 20:00 | PlateAgilent 2_Vial7 | 0.660886 | 96.01528 | 3.905266 | 0.08308491 | 10.64425 | 2.661062 | 473.4985 | 0.01739344 | 0.006966571 | 0.04740781 | 0.01185195 | 0.04521402 | 0.01684433
325524 | 140821_PCAT_TEOA_ACRD87_23 | Complete | 0.00482 | 4 | 1 | 2021-08-15 20:31 | PlateAgilent 2_Vial8 | 0.652546 | 96.02986 | 3.890238 | 0.08316147 | 10.60329 | 2.650822 | 549.963 | 0.01730436 | 0.006668479 | 0.04716501 | 0.01179125 | 0.04531353 | 0.0172805
325525 | 140821_PCAT_TEOA_ACRD87_24 | Complete | 0.00476 | 4 | 1 | 2021-08-15 21:02 | PlateAgilent 2_Vial9 | 0.652546 | 96.14872 | 3.772145 | 0.08217873 | 10.28141 | 2.570353 | 539.9901 | 0.01690539 | 0.00613651 | 0.04607757 | 0.01151939 | 0.0450337 | 0.01719993
325526 | 140821_PCAT_TEOA_ACRD87_25 | Complete | 0.00495 | 4 | 1 | 2021-08-15 21:32 | PlateAgilent 2_Vial10 | 0.658126 | 96.07581 | 3.846393 | 0.08616033 | 10.48378 | 2.620945 | 529.4839 | 0.01671323 | 0.006716499 | 0.0455538 | 0.01138845 | 0.04472897 | 0.01635507
325527 | 140821_PCAT_TEOA_ACRD87_26 | Complete | 0.00466 | 4 | 1 | 2021-08-15 22:03 | PlateAgilent 2_Vial11 | 0.655321 | 96.17473 | 3.746949 | 0.07989072 | 10.21274 | 2.553184 | 547.8935 | 0.01661778 | 0.006331992 | 0.04529366 | 0.01132342 | 0.04486766 | 0.01683743
325528 | 140821_PCAT_TEOA_ACRD87_27 | Complete | 0.0048 | 4 | 1 | 2021-08-15 22:33 | PlateAgilent 2_Vial12 | 0.655321 | 96.22159 | 3.700708 | 0.07399294 | 10.0867 | 2.521675 | 525.349 | 0.01645771 | 0.006252328 | 0.04485735 | 0.01121434 | 0.04481196 | 0.01643641
325529 | 140821_PCAT_TEOA_ACRD87_28 | Complete | 0.00548 | 4 | 1 | 2021-08-15 23:03 | PlateAgilent 2_Vial13 | 0.660886 | 96.08439 | 3.838953 | 0.08142588 | 10.4635 | 2.615876 | 477.3496 | 0.01575904 | 0.006396282 | 0.04295306 | 0.01073827 | 0.04470916 | 0.01618626
325530 | 140821_PCAT_TEOA_ACRD87_29 | Complete | 0.00769 | 4 | 1 | 2021-08-15 23:34 | PlateAgilent 2_Vial14 | 0.658126 | 95.76569 | 4.157975 | 0.08566321 | 11.33303 | 2.833258 | 368.4341 | 0.01584462 | 0.005779384 | 0.04318632 | 0.01079658 | 0.04468897 | 0.01580469
325531 | 140821_PCAT_TEOA_ACRD87_30 | Complete | 0.00475 | 4 | 1 | 2021-08-16 00:03 | PlateAgilent 2_Vial15 | 0.660886 | 96.19952 | 3.724069 | 0.07608794 | 10.15037 | 2.537594 | 534.2302 | 0.01540276 | 0.00653737 | 0.04198199 | 0.0104955 | 0.04472741 | 0.01628367
325532 | 140821_PCAT_TEOA_ACRD87_31 | Complete | 0.00493 | 4 | 1 | 2021-08-16 00:34 | PlateAgilent 3_Vial1 | 0.652546 | 96.14587 | 3.775768 | 0.07734383 | 10.29129 | 2.572821 | 521.8705 | 0.01623554 | 0.005870731 | 0.0442518 | 0.01106295 | 0.0451608 | 0.01696811
325533 | 140821_PCAT_TEOA_ACRD87_32 | Complete | 0.00493 | 4 | 1 | 2021-08-16 01:04 | PlateAgilent 3_Vial2 | 0.658126 | 96.31012 | 3.61286 | 0.07353645 | 9.847262 | 2.461816 | 499.3541 | 0.01562732 | 0.00566991 | 0.04259405 | 0.01064851 | 0.04490434 | 0.01649168
325534 | 140821_PCAT_TEOA_ACRD87_33 | Complete | 0.00479 | 4 | 1 | 2021-08-16 01:35 | PlateAgilent 3_Vial3 | 0.649756 | 96.1315 | 3.791305 | 0.07656588 | 10.33363 | 2.583408 | 539.3336 | 0.01550839 | 0.005850388 | 0.04226989 | 0.01056747 | 0.04514584 | 0.01654601
325535 | 140821_PCAT_TEOA_ACRD87_34 | Complete | 0.00524 | 4 | 1 | 2021-08-16 02:05 | PlateAgilent 3_Vial4 | 0.649756 | 96.15027 | 3.772756 | 0.07920634 | 10.28308 | 2.570769 | 490.6048 | 0.01519659 | 0.0061316 | 0.04142004 | 0.01035501 | 0.04520184 | 0.01657662
325536 | 140821_PCAT_TEOA_ACRD87_35 | Complete | 0.0048 | 4 | 1 | 2021-08-16 02:36 | PlateAgilent 3_Vial5 | 0.658126 | 96.17669 | 3.746581 | 0.07861172 | 10.21173 | 2.552933 | 531.8611 | 0.01528064 | 0.005513297 | 0.04164914 | 0.01041228 | 0.04507692 | 0.01637465
325537 | 140821_PCAT_TEOA_ACRD87_36 | Complete | 61 | 4 | 1 | 2021-08-16 03:07 | PlateAgilent 3_Vial6 | 0.652546 | 96.37563 | 3.547941 | 0.06811595 | 9.670316 | 2.417579 | 0.03963244 | 0.0151331 | 0.006055397 | 0.04124698 | 0.01031174 | 0.04477204 | 0.01652768
325538 | 140821_PCAT_TEOA_ACRD87_37 | Complete | 0.00493 | 4 | 1 | 2021-08-16 03:36 | PlateAgilent 3_Vial7 | 0.652546 | 96.30216 | 3.621735 | 0.07745558 | 9.871451 | 2.467863 | 500.5807 | 0.0146499 | 0.005535296 | 0.03992998 | 0.009982495 | 0.04525402 | 0.01620033
325539 | 140821_PCAT_TEOA_ACRD87_38 | Complete |  |  |  | 2021-08-16 04:04 | PlateAgilent 3_Vial8 | 0.842177 | 99.87229 | 0.03132471 | 0.0003819138 | 0.08537905 | 0.02134476 | #DIV/0! | 0.05149912 | 0.002042966 | 0.1403667 | 0.03509168 | 0.0346772 | 0.01020676
325540 | 140821_PCAT_TEOA_ACRD87_39 | Complete | 0.00465 | 4 | 1 | 2021-08-16 04:35 | PlateAgilent 3_Vial9 | 0.635776 | 96.30363 | 3.622846 | 0.07280543 | 9.874479 | 2.46862 | 530.886 | 0.01401048 | 0.005679953 | 0.03818716 | 0.009546789 | 0.04440879 | 0.01509987
325541 | 140821_PCAT_TEOA_ACRD87_40 | Complete | 0.00497 | 4 | 1 | 2021-08-16 05:05 | PlateAgilent 3_Vial10 | 0.638596 | 96.10464 | 3.821184 | 0.07787059 | 10.41507 | 2.603768 | 523.8969 | 0.01406835 | 0.0059958 | 0.03834488 | 0.00958622 | 0.04412343 | 0.01598744
325542 | 140821_PCAT_TEOA_ACRD87_41 | Complete | 0.00582 | 4 | 1 | 2021-08-16 05:36 | PlateAgilent 3_Vial11 | 0.649756 | 96.146 | 3.779845 | 0.07512559 | 10.3024 | 2.5756 | 442.5429 | 0.01391513 | 0.005721927 | 0.03792726 | 0.009481816 | 0.0447449 | 0.01549079
325543 | 140821_PCAT_TEOA_ACRD87_42 | Complete | 0.00494 | 4 | 1 | 2021-08-16 06:05 | PlateAgilent 3_Vial12 | 0.652546 | 96.3831 | 3.542636 | 0.07622108 | 9.655858 | 2.413964 | 488.6568 | 0.01389619 | 0.00523414 | 0.03787565 | 0.009468912 | 0.04504984 | 0.01531417
325544 | 140821_PCAT_TEOA_ACRD87_43 | Complete | 0.0055 | 4 | 1 | 2021-08-16 06:36 | PlateAgilent 3_Vial13 | 0.641371 | 96.37093 | 3.554073 | 0.07093008 | 9.687031 | 2.421758 | 440.3196 | 0.01405596 | 0.005672698 | 0.03831113 | 0.009577782 | 0.04486872 | 0.0160743
325545 | 140821_PCAT_TEOA_ACRD87_44 | Complete | 0.00575 | 4 | 1 | 2021-08-16 07:07 | PlateAgilent 3_Vial14 | 0.644191 | 96.17671 | 3.747929 | 0.08098426 | 10.21541 | 2.553852 | 444.1481 | 0.01457671 | 0.00516699 | 0.03973049 | 0.009932622 | 0.04485211 | 0.01593602
325546 | 140821_PCAT_TEOA_ACRD87_45 | Complete | 0.00483 | 4 | 1 | 2021-08-16 07:37 | PlateAgilent 3_Vial15 | 0.644191 | 96.08141 | 3.843194 | 0.07993177 | 10.47506 | 2.618766 | 542.1875 | 0.01435849 | 0.005931074 | 0.0391357 | 0.009783925 | 0.0446531 | 0.01638167
325547 | 140821_PCAT_TEOA_ACRD87_46 | Complete |  |  |  | 2021-08-16 08:05 | PlateAgilent 4_Vial1 | 0.828227 | 99.86906 | 0.03206895 | 0.0003008344 | 0.08740757 | 0.02185189 | #DIV/0! | 0.05342617 | 0.002196877 | 0.1456191 | 0.03640477 | 0.03440886 | 0.01103367
325548 | 140821_PCAT_TEOA_ACRD87_47 | Complete | 0.00494 | 4 | 1 | 2021-08-16 08:35 | PlateAgilent 4_Vial2 | 0.638596 | 96.47731 | 3.450559 | 0.07902192 | 9.404891 | 2.351223 | 475.956 | 0.01331533 | 0.005608364 | 0.03629245 | 0.009073114 | 0.04387305 | 0.01494012
325549 | 140821_PCAT_TEOA_ACRD87_48 | Complete | 0.00577 | 4 | 1 | 2021-08-16 09:05 | PlateAgilent 4_Vial3 | 0.633031 | 96.28939 | 3.636862 | 0.07670208 | 9.912681 | 2.47817 | 429.4922 | 0.01309869 | 0.005656292 | 0.03570198 | 0.008925496 | 0.04481807 | 0.01582755
325550 | 140821_PCAT_TEOA_ACRD87_49 | Complete | 0.00654 | 4 | 1 | 2021-08-16 09:36 | PlateAgilent 4_Vial4 | 0.644191 | 96.25091 | 3.674725 | 0.08323266 | 10.01588 | 2.50397 | 382.87 | 0.01422716 | 0.005502583 | 0.03877774 | 0.009694434 | 0.04457971 | 0.01555889
325551 | 140821_PCAT_TEOA_ACRD87_50 | Complete | 0.00342 | 4 | 1 | 2021-08-16 10:07 | PlateAgilent 4_Vial5 | 0.635776 | 96.66478 | 3.258951 | 0.07136562 | 8.882643 | 2.220661 | 649.316 | 0.01433995 | 0.005578296 | 0.03908518 | 0.009771294 | 0.04480029 | 0.01713102
325552 | 140821_PCAT_TEOA_ACRD87_51 | Complete | 0.00467 | 4 | 1 | 2021-08-16 10:38 | PlateAgilent 4_Vial6 | 0.641371 | 96.57971 | 3.344584 | 0.06928825 | 9.116044 | 2.279011 | 488.0109 | 0.01453452 | 0.005533094 | 0.03961549 | 0.009903871 | 0.04458141 | 0.01659182
325553 | 140821_PCAT_TEOA_ACRD87_52 | Complete |  |  |  | 2021-08-16 11:04 | PlateAgilent 4_Vial7 | 0.833777 | 99.87236 | 0.03126151 | 0.0003243565 | 0.08520681 | 0.0213017 | #DIV/0! | 0.05097959 | 0.001746625 | 0.1389507 | 0.03473767 | 0.03465617 | 0.01073861
325554 | 140821_PCAT_TEOA_ACRD87_53 | Complete |  |  |  | 2021-08-16 11:32 | PlateAgilent 4_Vial8 | 0.825377 | 99.88033 | 0.02645702 | 0.0003800287 | 0.07211163 | 0.01802791 | #DIV/0! | 0.04941446 | 0.001631401 | 0.1346847 | 0.03367118 | 0.03469134 | 0.009104928
325555 | 140821_PCAT_TEOA_ACRD87_54 | Complete | 0.00473 | 4 | 1 | 2021-08-16 12:02 | PlateAgilent 4_Vial9 | 0.649756 | 96.68323 | 3.246245 | 0.06591156 | 8.84801 | 2.212003 | 467.6538 | 0.0120138 | 0.005606735 | 0.03274498 | 0.008186245 | 0.04390572 | 0.0146013
325556 | 140821_PCAT_TEOA_ACRD87_55 | Complete | 0.00494 | 4 | 1 | 2021-08-16 12:33 | PlateAgilent 4_Vial10 | 0.646936 | 96.46582 | 3.461053 | 0.07434367 | 9.433493 | 2.358373 | 477.4035 | 0.01340901 | 0.005102579 | 0.0365478 | 0.009136949 | 0.04445224 | 0.01526948
325557 | 140821_PCAT_TEOA_ACRD87_56 | Complete | 0.00508 | 4 | 1 | 2021-08-16 13:04 | PlateAgilent 4_Vial11 | 0.641371 | 96.63724 | 3.288641 | 0.06730241 | 8.963564 | 2.240891 | 441.1203 | 0.01333051 | 0.005657391 | 0.03633382 | 0.009083455 | 0.04493471 | 0.01585755
325558 | 140821_PCAT_TEOA_ACRD87_57 | Complete | 0.00486 | 4 | 1 | 2021-08-16 13:33 | PlateAgilent 4_Vial12 | 0.638596 | 96.72851 | 3.196165 | 0.07076874 | 8.711512 | 2.177878 | 448.123 | 0.0142194 | 0.005206469 | 0.03875661 | 0.009689151 | 0.04489947 | 0.0162032
325559 | 140821_PCAT_TEOA_ACRD87_58 | Complete | 0.00476 | 4 | 1 | 2021-08-16 14:03 | PlateAgilent 4_Vial13 | 0.644191 | 96.69927 | 3.224645 | 0.07101539 | 8.789138 | 2.197285 | 461.6144 | 0.01428071 | 0.005195297 | 0.0389237 | 0.009730926 | 0.04520425 | 0.01659586
325560 | 140821_PCAT_TEOA_ACRD87_59 | Complete | 0.0046 | 4 | 1 | 2021-08-16 14:34 | PlateAgilent 4_Vial14 | 0.644191 | 96.68476 | 3.238853 | 0.07223705 | 8.827863 | 2.206966 | 479.7751 | 0.01465996 | 0.005686255 | 0.03995739 | 0.009989347 | 0.0453228 | 0.0164083
325561 | 140821_PCAT_TEOA_ACRD87_60 | Complete | 0.00474 | 4 | 1 | 2021-08-16 15:03 | PlateAgilent 4_Vial15 | 0.638596 | 96.54408 | 3.378049 | 0.07528688 | 9.207256 | 2.301814 | 485.6148 | 0.01567672 | 0.005521345 | 0.0427287 | 0.01068217 | 0.044761 | 0.01743705
Total | [13 empty] | #DIV/0! | [5 empty] | 1.055913
[11 empty] | #DIV/0! | #DIV/0!
#DIV/0!