## 836
form_id | form_name | form_status | PCAT_Gee-pt/g-c3n4 | Triethanolamine (5%) | Rhodamine B (1g/L) | form_datetime | sample_name | Baratron Avg | calc % N2 Avg | calc % H2 Avg | calc % H2 2STD | calc % H2 umol | calc % H2 umol/h | h2 umol/gh | calc % O2 Avg | calc % O2 2STD | calc % O2 umol | calc % O2 umol/h | calc % Ar Avg | calc % CO2 Avg
325674 | 180821_PCAT_TEOA_RhB_1 | Complete |  |  |  | 2021-08-19 20:34 | PlateAgilent 13_Vial1 | 0.825377 | 99.77458397 | 0.033072335 | 0.0013392 | 0.090142414 | 0.022535604 | #DIV/0! | 0.137203919 | 0.015354656 | 0.373964897 | 0.093491224 | 0.037293688 | 0.017846083
325675 | 180821_PCAT_TEOA_RhB_2 | Complete | 0.00489 | 4 | 1 | 2021-08-19 20:59 | PlateAgilent 13_Vial2 | 0.644191 | 97.5680334 | 2.283514418 | 0.047084303 | 6.223978439 | 1.55599461 | 318.1993067 | 0.079549123 | 0.017866278 | 0.21682019 | 0.054205047 | 0.044654464 | 0.024248592
325676 | 180821_PCAT_TEOA_RhB_3 | Complete | 0.0048 | 4 | 1 | 2021-08-19 21:24 | PlateAgilent 13_Vial3 | 0.64765975 | 97.37984606 | 2.491285386 | 0.056979102 | 6.790281858 | 1.697570465 | 353.6605135 | 0.060391487 | 0.015407348 | 0.16460387 | 0.041150968 | 0.046156976 | 0.022320095
325677 | 180821_PCAT_TEOA_RhB_4 | Complete | 0.00502 | 4 | 1 | 2021-08-19 21:51 | PlateAgilent 13_Vial4 | 0.641371 | 97.39147044 | 2.484921964 | 0.053391802 | 6.772937628 | 1.693234407 | 337.2976906 | 0.053411582 | 0.013341018 | 0.145579345 | 0.036394836 | 0.047517606 | 0.022678403
325678 | 180821_PCAT_TEOA_RhB_5 | Complete | 0.00475 | 4 | 1 | 2021-08-19 22:19 | PlateAgilent 13_Vial5 | 0.644191 | 97.4677711 | 2.410998198 | 0.044983881 | 6.571449989 | 1.642862497 | 345.8657889 | 0.051121533 | 0.009964231 | 0.139337557 | 0.034834389 | 0.046597536 | 0.023511629
325679 | 180821_PCAT_TEOA_RhB_6 | Complete | 0.00491 | 4 | 1 | 2021-08-19 22:46 | PlateAgilent 13_Vial6 | 0.652546 | 97.59140004 | 2.291314041 | 0.043797299 | 6.245237198 | 1.5613093 | 317.9856007 | 0.047292933 | 0.00986644 | 0.12890227 | 0.032225568 | 0.046566647 | 0.023426339
325680 | 180821_PCAT_TEOA_RhB_7 | Complete | 0.00498 | 4 | 1 | 2021-08-19 23:14 | PlateAgilent 13_Vial7 | 0.644191 | 97.44886751 | 2.43799701 | 0.052791329 | 6.645038324 | 1.661259581 | 333.5862612 | 0.043632366 | 0.009662862 | 0.11892498 | 0.029731245 | 0.046590035 | 0.022913078
325681 | 180821_PCAT_TEOA_RhB_8 | Complete | 0.00474 | 4 | 1 | 2021-08-19 23:43 | PlateAgilent 13_Vial8 | 0.648707875 | 97.51111052 | 2.377295546 | 0.046784743 | 6.479589576 | 1.619897394 | 341.7505051 | 0.041355029 | 0.008985004 | 0.112717838 | 0.02817946 | 0.046480843 | 0.023758063
325682 | 180821_PCAT_TEOA_RhB_9 | Complete | 0.00476 | 4 | 1 | 2021-08-20 00:11 | PlateAgilent 13_Vial9 | 0.644191 | 97.52287368 | 2.368124314 | 0.048087991 | 6.454592338 | 1.613648085 | 339.0016984 | 0.039271603 | 0.009041004 | 0.107039223 | 0.026759806 | 0.046454508 | 0.023275897
325683 | 180821_PCAT_TEOA_RhB_10 | Complete | 0.00481 | 4 | 1 | 2021-08-20 00:39 | PlateAgilent 13_Vial10 | 0.649756 | 97.52376198 | 2.367751968 | 0.042333825 | 6.453577468 | 1.613394367 | 335.4250243 | 0.03814035 | 0.010023526 | 0.103955864 | 0.025988966 | 0.046686882 | 0.023658819
325684 | 180821_PCAT_TEOA_RhB_11 | Complete | 0.00475 | 4 | 1 | 2021-08-20 01:08 | PlateAgilent 13_Vial11 | 0.649756 | 97.50533293 | 2.392583047 | 0.046490716 | 6.5212574 | 1.63031435 | 343.2240737 | 0.033262866 | 0.009458402 | 0.090661727 | 0.022665432 | 0.045922126 | 0.022899029
325685 | 180821_PCAT_TEOA_RhB_12 | Complete | 0.00509 | 4 | 1 | 2021-08-20 01:38 | PlateAgilent 13_Vial12 | 0.646936 | 97.49420181 | 2.41002677 | 0.047363336 | 6.568802253 | 1.642200563 | 322.6327236 | 0.028575696 | 0.008981038 | 0.07788631 | 0.019471578 | 0.046086221 | 0.0211095
325686 | 180821_PCAT_TEOA_RhB_13 | Complete | 0.00487 | 4 | 1 | 2021-08-20 02:07 | PlateAgilent 13_Vial13 | 0.638596 | 97.56644321 | 2.343129499 | 0.045575063 | 6.386466127 | 1.596616532 | 327.8473371 | 0.024506943 | 0.00870008 | 0.066796463 | 0.016699116 | 0.045986773 | 0.019933574
325687 | 180821_PCAT_TEOA_RhB_14 | Complete | 0.00468 | 4 | 1 | 2021-08-20 02:37 | PlateAgilent 13_Vial14 | 0.646936 | 97.66879456 | 2.244831051 | 0.040985215 | 6.118542519 | 1.52963563 | 326.84522 | 0.022098799 | 0.008078987 | 0.060232793 | 0.015058198 | 0.045469875 | 0.018805718
325688 | 180821_PCAT_TEOA_RhB_15 | Complete | 0.00488 | 4 | 1 | 2021-08-20 03:07 | PlateAgilent 13_Vial15 | 0.638596 | 97.64414839 | 2.270687094 | 0.048811311 | 6.189016106 | 1.547254026 | 317.0602513 | 0.021063286 | 0.007474381 | 0.057410383 | 0.014352596 | 0.045459281 | 0.018641949
325689 | 180821_PCAT_TEOA_RhB_16 | Complete | 0.00478 | 4 | 1 | 2021-08-20 03:38 | PlateAgilent 14_Vial1 | 0.638596 | 97.6542554 | 2.262253109 | 0.049945247 | 6.166028321 | 1.54150708 | 322.491021 | 0.019860467 | 0.007231043 | 0.054131963 | 0.013532991 | 0.045171555 | 0.018459468
325690 | 180821_PCAT_TEOA_RhB_17 | Complete | 0.00499 | 4 | 1 | 2021-08-20 04:07 | PlateAgilent 14_Vial2 | 0.633031 | 97.68008221 | 2.237202843 | 0.044851199 | 6.09775097 | 1.524437742 | 305.4985456 | 0.018802677 | 0.007062937 | 0.051248837 | 0.012812209 | 0.045538015 | 0.018374255
325691 | 180821_PCAT_TEOA_RhB_18 | Complete | 0.00504 | 4 | 1 | 2021-08-20 04:38 | PlateAgilent 14_Vial3 | 0.638596 | 97.61749952 | 2.300715784 | 0.042577164 | 6.270862718 | 1.56771568 | 311.0546983 | 0.018413599 | 0.006906829 | 0.05018836 | 0.01254709 | 0.045293218 | 0.01807788
325692 | 180821_PCAT_TEOA_RhB_19 | Complete | 0.00474 | 4 | 1 | 2021-08-20 05:08 | PlateAgilent 14_Vial4 | 0.627436 | 97.65613562 | 2.26229608 | 0.043196438 | 6.166145443 | 1.541536361 | 325.2186415 | 0.018399394 | 0.007162689 | 0.050149643 | 0.012537411 | 0.045375141 | 0.017793768
325693 | 180821_PCAT_TEOA_RhB_20 | Complete | 0.00469 | 4 | 1 | 2021-08-20 05:39 | PlateAgilent 14_Vial5 | 0.633031 | 97.78106664 | 2.139644267 | 0.040404311 | 5.831843966 | 1.457960991 | 310.865883 | 0.017039556 | 0.006727639 | 0.04644325 | 0.011610812 | 0.044683049 | 0.017566485
325694 | 180821_PCAT_TEOA_RhB_21 | Complete | 0.00483 | 4 | 1 | 2021-08-20 06:09 | PlateAgilent 14_Vial6 | 0.635776 | 97.73162897 | 2.188225042 | 0.043382733 | 5.964256398 | 1.491064099 | 308.7089233 | 0.016821925 | 0.006762356 | 0.045850071 | 0.011462518 | 0.045521242 | 0.017802825
325695 | 180821_PCAT_TEOA_RhB_22 | Complete | 0.00503 | 4 | 1 | 2021-08-20 06:39 | PlateAgilent 14_Vial7 | 0.635776 | 97.74646435 | 2.174235738 | 0.040766386 | 5.926126957 | 1.481531739 | 294.5391132 | 0.016522238 | 0.006565092 | 0.045033241 | 0.01125831 | 0.045280674 | 0.017497004
325696 | 180821_PCAT_TEOA_RhB_23 | Complete | 0.00479 | 4 | 1 | 2021-08-20 07:09 | PlateAgilent 14_Vial8 | 0.630226 | 97.68632164 | 2.234623431 | 0.044351588 | 6.090720487 | 1.522680122 | 317.8872906 | 0.016312664 | 0.006340665 | 0.044462022 | 0.011115505 | 0.04510099 | 0.017641272
325697 | 180821_PCAT_TEOA_RhB_24 | Complete | 0.00504 | 4 | 1 | 2021-08-20 07:39 | PlateAgilent 14_Vial9 | 0.635776 | 97.73779601 | 2.184855513 | 0.044840728 | 5.955072363 | 1.488768091 | 295.3904942 | 0.015907359 | 0.006183293 | 0.043357317 | 0.010839329 | 0.04461086 | 0.016830256
325698 | 180821_PCAT_TEOA_RhB_25 | Complete | 0.00552 | 4 | 1 | 2021-08-20 08:10 | PlateAgilent 14_Vial10 | 0.630226 | 97.69515497 | 2.226371726 | 0.041881058 | 6.068229528 | 1.517057382 | 274.8292359 | 0.016211333 | 0.00655806 | 0.044185832 | 0.011046458 | 0.044663702 | 0.017598273
325699 | 180821_PCAT_TEOA_RhB_26 | Complete | 0.00506 | 4 | 1 | 2021-08-20 08:40 | PlateAgilent 14_Vial11 | 0.635776 | 97.67903493 | 2.242880756 | 0.048211103 | 6.113226768 | 1.528306692 | 302.0368956 | 0.015636932 | 0.006381518 | 0.042620236 | 0.010655059 | 0.04519034 | 0.017257044
325700 | 180821_PCAT_TEOA_RhB_27 | Complete | 0.00482 | 4 | 1 | 2021-08-20 09:10 | PlateAgilent 14_Vial12 | 0.638596 | 97.7086313 | 2.212272848 | 0.044314673 | 6.029801429 | 1.507450357 | 312.7490368 | 0.01650925 | 0.006189355 | 0.04499784 | 0.01124946 | 0.045272714 | 0.01731389
325701 | 180821_PCAT_TEOA_RhB_28 | Complete | 0.00479 | 4 | 1 | 2021-08-20 09:40 | PlateAgilent 14_Vial13 | 0.633031 | 97.84035243 | 2.081032751 | 0.046103063 | 5.672091608 | 1.418022902 | 296.0381842 | 0.016133026 | 0.006016988 | 0.043972399 | 0.0109931 | 0.045043464 | 0.017438333
325702 | 180821_PCAT_TEOA_RhB_29 | Complete | 0.005 | 4 | 1 | 2021-08-20 10:11 | PlateAgilent 14_Vial14 | 0.627436 | 97.71632281 | 2.20522367 | 0.041837504 | 6.010588094 | 1.502647023 | 300.5294047 | 0.015946753 | 0.006397755 | 0.043464689 | 0.010866172 | 0.044932289 | 0.017574475
325703 | 180821_PCAT_TEOA_RhB_30 | Complete | 0.00501 | 4 | 1 | 2021-08-20 10:42 | PlateAgilent 14_Vial15 | 0.624646 | 97.63049064 | 2.290442354 | 0.045138357 | 6.242861315 | 1.560715329 | 311.5200257 | 0.016076389 | 0.006226628 | 0.043818028 | 0.010954507 | 0.044990949 | 0.017999673
325704 | 180821_PCAT_TEOA_RhB_31 | Complete | 0.00496 | 4 | 1 | 2021-08-20 11:12 | PlateAgilent 15_Vial1 | 0.635776 | 97.81487496 | 2.104480307 | 0.042286581 | 5.736000593 | 1.434000148 | 289.1129331 | 0.016998735 | 0.006010621 | 0.046331987 | 0.011582997 | 0.045617258 | 0.018028739
325705 | 180821_PCAT_TEOA_RhB_32 | Complete | 0.0047 | 4 | 1 | 2021-08-20 11:42 | PlateAgilent 15_Vial2 | 0.633031 | 97.63234631 | 2.287523748 | 0.043434626 | 6.234906322 | 1.558726581 | 331.6439533 | 0.016628576 | 0.006379092 | 0.045323076 | 0.011330769 | 0.045311277 | 0.018190085
325706 | 180821_PCAT_TEOA_RhB_33 | Complete | 0.00502 | 4 | 1 | 2021-08-20 12:12 | PlateAgilent 15_Vial3 | 0.633031 | 97.64699097 | 2.273123319 | 0.047508018 | 6.195656316 | 1.548914079 | 308.5486213 | 0.016286321 | 0.006298489 | 0.044390222 | 0.011097556 | 0.045652338 | 0.017947047
325707 | 180821_PCAT_TEOA_RhB_34 | Complete | 0.0048 | 4 | 1 | 2021-08-20 12:43 | PlateAgilent 15_Vial4 | 0.641371 | 97.78148518 | 2.138272585 | 0.039373245 | 5.828105292 | 1.457026323 | 303.5471506 | 0.016479552 | 0.006105005 | 0.044916894 | 0.011229223 | 0.045602805 | 0.018159881
325708 | 180821_PCAT_TEOA_RhB_35 | Complete | 0.00483 | 4 | 1 | 2021-08-20 13:13 | PlateAgilent 15_Vial5 | 0.641371 | 97.74341034 | 2.176241199 | 0.041793892 | 5.931593069 | 1.482898267 | 307.0182748 | 0.016573917 | 0.006272195 | 0.045174098 | 0.011293524 | 0.045211162 | 0.018563379
325709 | 180821_PCAT_TEOA_RhB_36 | Complete | 0.00476 | 4 | 1 | 2021-08-20 13:44 | PlateAgilent 15_Vial6 | 0.627436 | 97.84855077 | 2.068605958 | 0.038844322 | 5.638220972 | 1.409555243 | 296.125051 | 0.018302676 | 0.006535869 | 0.049886027 | 0.012471507 | 0.045955803 | 0.018584794
325710 | 180821_PCAT_TEOA_RhB_37 | Complete | 0.00471 | 4 | 1 | 2021-08-20 14:13 | PlateAgilent 15_Vial7 | 0.635776 | 97.86580351 | 2.053557773 | 0.039511335 | 5.597205429 | 1.399301357 | 297.0915833 | 0.016770477 | 0.006657919 | 0.045709844 | 0.011427461 | 0.045463235 | 0.018405002
325711 | 180821_PCAT_TEOA_RhB_38 | Complete | 0.00497 | 4 | 1 | 2021-08-20 14:44 | PlateAgilent 15_Vial8 | 0.635776 | 97.78771569 | 2.132179453 | 0.039456677 | 5.811497767 | 1.452874442 | 292.3288615 | 0.01627426 | 0.00643658 | 0.044357347 | 0.011089337 | 0.045305932 | 0.018524668
325712 | 180821_PCAT_TEOA_RhB_39 | Complete | 0.00508 | 4 | 1 | 2021-08-20 15:15 | PlateAgilent 15_Vial9 | 0.635776 | 97.76965732 | 2.148760757 | 0.041754267 | 5.856691999 | 1.464173 | 288.2230315 | 0.017119628 | 0.006260524 | 0.046661495 | 0.011665374 | 0.045765183 | 0.018697116
325713 | 180821_PCAT_TEOA_RhB_40 | Complete | 0.0048 | 4 | 1 | 2021-08-20 15:45 | PlateAgilent 15_Vial10 | 0.635776 | 97.64926154 | 2.268850514 | 0.043725911 | 6.184010297 | 1.546002574 | 322.0838697 | 0.017294327 | 0.006392461 | 0.047137658 | 0.011784414 | 0.045425244 | 0.01916837
325714 | 180821_PCAT_TEOA_RhB_41 | Complete | 0.00509 | 4 | 1 | 2021-08-20 16:16 | PlateAgilent 15_Vial11 | 0.641371 | 97.75431538 | 2.165925089 | 0.040980805 | 5.903475338 | 1.475868835 | 289.9545844 | 0.016229814 | 0.006287663 | 0.044236204 | 0.011059051 | 0.045368896 | 0.01816082
325715 | 180821_PCAT_TEOA_RhB_42 | Complete | 0.00486 | 4 | 1 | 2021-08-20 16:45 | PlateAgilent 15_Vial12 | 0.641371 | 97.99164659 | 1.928124748 | 0.037842754 | 5.255323445 | 1.313830861 | 270.3355682 | 0.016538575 | 0.006148789 | 0.045077768 | 0.011269442 | 0.045167237 | 0.01852285
325716 | 180821_PCAT_TEOA_RhB_43 | Complete | 0.00492 | 4 | 1 | 2021-08-20 17:14 | PlateAgilent 15_Vial13 | 0.635776 | 97.91686261 | 2.002186138 | 0.035151116 | 5.457186193 | 1.364296548 | 277.2960464 | 0.01679774 | 0.006211353 | 0.045784153 | 0.011446038 | 0.045414032 | 0.018739476
325717 | 180821_PCAT_TEOA_RhB_44 | Complete | 0.00479 | 4 | 1 | 2021-08-20 17:44 | PlateAgilent 15_Vial14 | 0.635776 | 97.74771083 | 2.171823155 | 0.042966727 | 5.919551188 | 1.479887797 | 308.953611 | 0.016639542 | 0.006104558 | 0.045352965 | 0.011338241 | 0.045170477 | 0.018655992
325718 | 180821_PCAT_TEOA_RhB_45 | Complete | 0.005 | 4 | 1 | 2021-08-20 18:13 | PlateAgilent 15_Vial15 | 0.638596 | 97.85657122 | 2.062452586 | 0.039784859 | 5.621449254 | 1.405362314 | 281.0724627 | 0.017076591 | 0.00602256 | 0.046544193 | 0.011636048 | 0.04559111 | 0.018308488
325719 | 180821_PCAT_TEOA_RhB_46 | Complete | 0.00498 | 4 | 1 | 2021-08-20 18:44 | PlateAgilent 16_Vial1 | 0.638596 | 97.87322736 | 2.045792566 | 0.034640023 | 5.576040476 | 1.394010119 | 279.9217106 | 0.016312695 | 0.006194209 | 0.044462108 | 0.011115527 | 0.04584825 | 0.018819124
325720 | 180821_PCAT_TEOA_RhB_47 | Complete | 0.00477 | 4 | 1 | 2021-08-20 19:14 | PlateAgilent 16_Vial2 | 0.641371 | 97.93390526 | 1.986542041 | 0.039644545 | 5.414546425 | 1.353636606 | 283.7812592 | 0.015856644 | 0.006066876 | 0.043219089 | 0.010804772 | 0.045015766 | 0.018680293
325721 | 180821_PCAT_TEOA_RhB_48 | Complete | 0.00514 | 4 | 1 | 2021-08-20 19:44 | PlateAgilent 16_Vial3 | 0.641371 | 97.8350799 | 2.085188255 | 0.035344653 | 5.68341791 | 1.420854478 | 276.4308322 | 0.016130607 | 0.006331467 | 0.043965805 | 0.010991451 | 0.045110759 | 0.01849048
325722 | 180821_PCAT_TEOA_RhB_49 | Complete | 0.00485 | 4 | 1 | 2021-08-20 20:15 | PlateAgilent 16_Vial4 | 0.641371 | 97.82524505 | 2.095737297 | 0.037435594 | 5.712170523 | 1.428042631 | 294.4417796 | 0.015534322 | 0.006370019 | 0.042340563 | 0.010585141 | 0.044980063 | 0.018503269
325723 | 180821_PCAT_TEOA_RhB_50 | Complete | 0.00492 | 4 | 1 | 2021-08-20 20:45 | PlateAgilent 16_Vial5 | 0.638596 | 97.82162066 | 2.098866831 | 0.040947276 | 5.720700425 | 1.430175106 | 290.6859972 | 0.015531807 | 0.006269885 | 0.042333707 | 0.010583427 | 0.045079502 | 0.018901202
325724 | 180821_PCAT_TEOA_RhB_51 | Complete | 0.0049 | 4 | 1 | 2021-08-20 21:16 | PlateAgilent 16_Vial6 | 0.644191 | 97.84657998 | 2.075168973 | 0.042061347 | 5.656109215 | 1.414027304 | 288.5770008 | 0.015598278 | 0.005737474 | 0.042514881 | 0.01062872 | 0.044775373 | 0.017877392
325725 | 180821_PCAT_TEOA_RhB_52 | Complete | 0.00525 | 4 | 1 | 2021-08-20 21:45 | PlateAgilent 16_Vial7 | 0.641371 | 97.78168407 | 2.139379594 | 0.039366542 | 5.83112257 | 1.457780643 | 277.6725033 | 0.015338494 | 0.006455665 | 0.04180681 | 0.010451703 | 0.045162054 | 0.018435791
325726 | 180821_PCAT_TEOA_RhB_53 | Complete | 0.00474 | 4 | 1 | 2021-08-20 22:16 | PlateAgilent 16_Vial8 | 0.635776 | 97.78230817 | 2.13916397 | 0.037200592 | 5.830534863 | 1.457633716 | 307.5176615 | 0.015202783 | 0.005988129 | 0.041436916 | 0.010359229 | 0.044883543 | 0.018441534
325727 | 180821_PCAT_TEOA_RhB_54 | Complete | 0.0049 | 4 | 1 | 2021-08-20 22:46 | PlateAgilent 16_Vial9 | 0.641371 | 97.78867148 | 2.13319998 | 0.037866499 | 5.814279331 | 1.453569833 | 296.6469046 | 0.015122911 | 0.006084581 | 0.041219215 | 0.010304804 | 0.044971259 | 0.018034369
325728 | 180821_PCAT_TEOA_RhB_55 | Complete | 0.0049 | 4 | 1 | 2021-08-20 23:17 | PlateAgilent 16_Vial10 | 0.638596 | 97.69411463 | 2.227580831 | 0.043818703 | 6.07152508 | 1.51788127 | 309.7716877 | 0.015409352 | 0.006110051 | 0.041999943 | 0.010499986 | 0.045399752 | 0.01749544
325729 | 180821_PCAT_TEOA_RhB_56 | Complete | 0.00489 | 4 | 1 | 2021-08-20 23:46 | PlateAgilent 16_Vial11 | 0.638596 | 97.7627434 | 2.159139431 | 0.041691357 | 5.884980256 | 1.471245064 | 300.8681113 | 0.015257731 | 0.006018762 | 0.041586681 | 0.01039667 | 0.045108003 | 0.017751437
325730 | 180821_PCAT_TEOA_RhB_57 | Complete | 0.00479 | 4 | 1 | 2021-08-21 00:16 | PlateAgilent 16_Vial12 | 0.6382435 | 97.59938675 | 2.322524693 | 0.046904711 | 6.330305382 | 1.582576346 | 330.3917214 | 0.014993798 | 0.005928066 | 0.040867302 | 0.010216826 | 0.045149598 | 0.01794516
325731 | 180821_PCAT_TEOA_RhB_58 | Complete | 0.00505 | 4 | 1 | 2021-08-21 00:45 | PlateAgilent 16_Vial13 | 0.641371 | 97.79856785 | 2.123663912 | 0.038973171 | 5.788287692 | 1.447071923 | 286.5488956 | 0.014924773 | 0.006126635 | 0.040679167 | 0.010169792 | 0.045049207 | 0.017794256
325732 | 180821_PCAT_TEOA_RhB_59 | Complete | 0.00488 | 4 | 1 | 2021-08-21 01:14 | PlateAgilent 16_Vial14 | 0.635776 | 97.93223615 | 1.988626195 | 0.035556738 | 5.420227023 | 1.355056756 | 277.6755647 | 0.015816832 | 0.005816148 | 0.043110575 | 0.010777644 | 0.045499373 | 0.017821451
325733 | 180821_PCAT_TEOA_RhB_60 | Complete | 0.00475 | 4 | 1 | 2021-08-21 01:44 | PlateAgilent 16_Vial15 | 0.644191 | 97.87288481 | 2.049580148 | 0.0416729 | 5.58636396 | 1.39659099 | 294.0191558 | 0.014674739 | 0.005337898 | 0.039997671 | 0.009999418 | 0.045190783 | 0.017669516
Total | [13 empty] | 20.55254488 | [5 empty] | 1.125723011
[12 empty] | 306.9156911 | 20.55254488
13.39295805