## 837
form_id | form_name | form_status | PCAT_Gee-pt/g-c3n4 | Triethanolamine (5%) | Acid Red 87 (1g/L) | form_datetime | sample_name | Baratron Avg | calc % N2 Avg | calc % H2 Avg | calc % H2 2STD | calc % H2 umol | calc % H2 umol/h | h2 umol/hg | calc % O2 Avg | calc % O2 2STD | calc % O2 umol | calc % O2 umol/h | calc % Ar Avg | calc % CO2 Avg
325734 | 190821_PCAT_TEOA_ACRD87_1 | Complete | 0.00483 | 4 | 1 | 2021-08-21 10:52 | PlateAgilent 1_Vial1 | 0.660886 | 96.5079 | 3.37252 | 0.07200733 | 9.192188 | 2.298047 | 475.7861 | 0.0455897 | 0.01023355 | 0.1242599 | 0.03106498 | 0.04371323 | 0.03027651
325735 | 190821_PCAT_TEOA_ACRD87_2 | Complete | 0.00492 | 4 | 1 | 2021-08-21 11:21 | PlateAgilent 1_Vial2 | 0.660886 | 96.65556 | 3.232231 | 0.06818512 | 8.809814 | 2.202454 | 447.6532 | 0.03756438 | 0.009882586 | 0.102386 | 0.0255965 | 0.04579023 | 0.02885865
325736 | 190821_PCAT_TEOA_ACRD87_3 | Complete | 0.00493 | 4 | 1 | 2021-08-21 11:50 | PlateAgilent 1_Vial3 | 0.646936 | 96.60944 | 3.280912 | 0.06220503 | 8.9425 | 2.235625 | 453.4736 | 0.03351538 | 0.01009517 | 0.09134998 | 0.02283749 | 0.0471794 | 0.02895315
325737 | 190821_PCAT_TEOA_ACRD87_4 | Complete | 0.00472 | 4 | 1 | 2021-08-21 12:19 | PlateAgilent 1_Vial4 | 0.658126 | 96.71663 | 3.177777 | 0.06300313 | 8.661393 | 2.165348 | 458.7602 | 0.03136645 | 0.01004249 | 0.08549283 | 0.02137321 | 0.04616082 | 0.02807047
325738 | 190821_PCAT_TEOA_ACRD87_5 | Complete | 0.0049 | 4 | 1 | 2021-08-21 12:48 | PlateAgilent 1_Vial5 | 0.655321 | 96.80229 | 3.092324 | 0.05578459 | 8.42848 | 2.10712 | 430.0245 | 0.02996311 | 0.00994446 | 0.08166787 | 0.02041697 | 0.0474724 | 0.02794845
325739 | 190821_PCAT_TEOA_ACRD87_6 | Complete | 0.00485 | 4 | 1 | 2021-08-21 13:18 | PlateAgilent 1_Vial6 | 0.658801 | 96.75404 | 3.142572 | 0.05760819 | 8.565439 | 2.14136 | 441.5175 | 0.02900768 | 0.008719383 | 0.07906374 | 0.01976593 | 0.04678854 | 0.02759216
325740 | 190821_PCAT_TEOA_ACRD87_7 | Complete | 0.00502 | 4 | 1 | 2021-08-21 13:47 | PlateAgilent 1_Vial7 | 0.658126 | 96.79279 | 3.10487 | 0.06106849 | 8.462676 | 2.115669 | 421.448 | 0.02814839 | 0.00923254 | 0.07672163 | 0.01918041 | 0.0474032 | 0.02678788
325741 | 190821_PCAT_TEOA_ACRD87_8 | Complete | 0.00485 | 4 | 1 | 2021-08-21 14:17 | PlateAgilent 1_Vial8 | 0.655321 | 96.83627 | 3.062528 | 0.05944472 | 8.34727 | 2.086817 | 430.2716 | 0.02725979 | 0.009183568 | 0.07429966 | 0.01857491 | 0.04725053 | 0.02668854
325742 | 190821_PCAT_TEOA_ACRD87_9 | Complete | 0.00476 | 4 | 1 | 2021-08-21 14:46 | PlateAgilent 1_Vial9 | 0.655321 | 96.78573 | 3.113328 | 0.06505805 | 8.485729 | 2.121432 | 445.6791 | 0.02673948 | 0.008882732 | 0.07288149 | 0.01822037 | 0.04694695 | 0.02725232
325743 | 190821_PCAT_TEOA_ACRD87_10 | Complete | 0.0048 | 4 | 1 | 2021-08-21 15:15 | PlateAgilent 1_Vial10 | 0.652546 | 96.79546 | 3.106562 | 0.06201951 | 8.467289 | 2.116822 | 441.0046 | 0.02462636 | 0.00875273 | 0.06712195 | 0.01678049 | 0.04739593 | 0.02595735
325744 | 190821_PCAT_TEOA_ACRD87_11 | Complete | 0.00488 | 4 | 1 | 2021-08-21 15:45 | PlateAgilent 1_Vial11 | 0.655321 | 96.93754 | 2.970719 | 0.05543905 | 8.097032 | 2.024258 | 414.807 | 0.02103763 | 0.007338828 | 0.05734044 | 0.01433511 | 0.04692774 | 0.02378081
325745 | 190821_PCAT_TEOA_ACRD87_12 | Complete | 0.00495 | 4 | 1 | 2021-08-21 16:14 | PlateAgilent 1_Vial12 | 0.652546 | 96.88609 | 3.025781 | 0.06265922 | 8.24711 | 2.061777 | 416.5207 | 0.01836497 | 0.007500744 | 0.05005582 | 0.01251395 | 0.04724486 | 0.02252208
325746 | 190821_PCAT_TEOA_ACRD87_13 | Complete | 0.00503 | 4 | 1 | 2021-08-21 16:44 | PlateAgilent 1_Vial13 | 0.649756 | 96.90552 | 3.008603 | 0.06243914 | 8.20029 | 2.050072 | 407.5691 | 0.01683507 | 0.006748671 | 0.0458859 | 0.01147147 | 0.047241 | 0.02180163
325747 | 190821_PCAT_TEOA_ACRD87_14 | Complete | 0.00477 | 4 | 1 | 2021-08-21 17:14 | PlateAgilent 1_Vial14 | 0.646936 | 96.93304 | 2.982919 | 0.05788858 | 8.130284 | 2.032571 | 426.1155 | 0.0156774 | 0.006588932 | 0.04273055 | 0.01068264 | 0.04742885 | 0.02093909
325748 | 190821_PCAT_TEOA_ACRD87_15 | Complete | 0.00475 | 4 | 1 | 2021-08-21 17:45 | PlateAgilent 1_Vial15 | 0.649756 | 96.92838 | 2.988997 | 0.06033367 | 8.146852 | 2.036713 | 428.7817 | 0.01477862 | 0.006048969 | 0.04028081 | 0.0100702 | 0.04740764 | 0.02044124
325749 | 190821_PCAT_TEOA_ACRD87_16 | Complete | 0.00497 | 4 | 1 | 2021-08-21 18:16 | PlateAgilent 2_Vial1 | 0.644191 | 96.93265 | 2.985232 | 0.06000921 | 8.136591 | 2.034148 | 409.2852 | 0.01478273 | 0.005842509 | 0.040292 | 0.010073 | 0.04707144 | 0.02025996
325750 | 190821_PCAT_TEOA_ACRD87_17 | Complete | 0.00567 | 4 | 1 | 2021-08-21 18:45 | PlateAgilent 2_Vial2 | 0.649756 | 96.87041 | 3.048119 | 0.0633854 | 8.307994 | 2.076999 | 366.3137 | 0.0140775 | 0.005699202 | 0.03836983 | 0.009592457 | 0.04722391 | 0.02017028
325751 | 190821_PCAT_TEOA_ACRD87_18 | Complete | 0.00491 | 4 | 1 | 2021-08-21 19:15 | PlateAgilent 2_Vial3 | 0.652546 | 96.97121 | 2.947402 | 0.06094199 | 8.033479 | 2.00837 | 409.0366 | 0.01381037 | 0.006262068 | 0.03764174 | 0.009410436 | 0.04707018 | 0.02051197
325752 | 190821_PCAT_TEOA_ACRD87_19 | Complete | 0.00481 | 4 | 1 | 2021-08-21 19:46 | PlateAgilent 2_Vial4 | 0.646936 | 96.95763 | 2.961026 | 0.05979934 | 8.070614 | 2.017653 | 419.4706 | 0.01382664 | 0.005782524 | 0.03768608 | 0.00942152 | 0.04741052 | 0.02010919
325753 | 190821_PCAT_TEOA_ACRD87_20 | Complete | 0.00535 | 4 | 1 | 2021-08-21 20:16 | PlateAgilent 2_Vial5 | 0.646936 | 96.955 | 2.963861 | 0.05748252 | 8.07834 | 2.019585 | 377.4925 | 0.01368306 | 0.005497825 | 0.03729474 | 0.009323684 | 0.04784426 | 0.0196085
325754 | 190821_PCAT_TEOA_ACRD87_21 | Complete | 0.00487 | 4 | 1 | 2021-08-21 20:47 | PlateAgilent 2_Vial6 | 0.641371 | 97.02589 | 2.893663 | 0.0602193 | 7.887008 | 1.971752 | 404.8772 | 0.01337228 | 0.005865649 | 0.03644767 | 0.009111918 | 0.04742192 | 0.01964905
325755 | 190821_PCAT_TEOA_ACRD87_22 | Complete | 0.00508 | 4 | 1 | 2021-08-21 21:16 | PlateAgilent 2_Vial7 | 0.638596 | 97.0134 | 2.90548 | 0.05617327 | 7.919215 | 1.979804 | 389.7252 | 0.01359328 | 0.005807196 | 0.03705003 | 0.009262508 | 0.04761352 | 0.0199153
325756 | 190821_PCAT_TEOA_ACRD87_23 | Complete | 0.005 | 4 | 1 | 2021-08-21 21:47 | PlateAgilent 2_Vial8 | 0.649756 | 97.02116 | 2.899 | 0.05776899 | 7.901555 | 1.975389 | 395.0777 | 0.01317786 | 0.005553451 | 0.03591775 | 0.008979439 | 0.04725551 | 0.01940891
325757 | 190821_PCAT_TEOA_ACRD87_24 | Complete | 0.00471 | 4 | 1 | 2021-08-21 22:18 | PlateAgilent 2_Vial9 | 0.641371 | 97.02888 | 2.890884 | 0.05552224 | 7.879433 | 1.969858 | 418.2289 | 0.01325219 | 0.005580574 | 0.03612035 | 0.009030088 | 0.04719042 | 0.01979353
325758 | 190821_PCAT_TEOA_ACRD87_25 | Complete | 0.00499 | 4 | 1 | 2021-08-21 22:48 | PlateAgilent 2_Vial10 | 0.646936 | 97.06876 | 2.851739 | 0.06148505 | 7.772739 | 1.943185 | 389.4158 | 0.01294951 | 0.005249948 | 0.03529535 | 0.008823838 | 0.04738293 | 0.01916955
325759 | 190821_PCAT_TEOA_ACRD87_26 | Complete | 0.00488 | 4 | 1 | 2021-08-21 23:19 | PlateAgilent 2_Vial11 | 0.646936 | 97.09017 | 2.829676 | 0.05400485 | 7.712605 | 1.928151 | 395.113 | 0.01281921 | 0.005358241 | 0.03494021 | 0.008735054 | 0.04787245 | 0.01946032
325760 | 190821_PCAT_TEOA_ACRD87_27 | Complete | 0.00494 | 4 | 1 | 2021-08-21 23:48 | PlateAgilent 2_Vial12 | 0.641371 | 97.04996 | 2.870414 | 0.05622364 | 7.823641 | 1.95591 | 395.9332 | 0.01302885 | 0.005383853 | 0.03551162 | 0.008877904 | 0.04729727 | 0.01929806
325761 | 190821_PCAT_TEOA_ACRD87_28 | Complete | 0.00472 | 4 | 1 | 2021-08-22 00:18 | PlateAgilent 2_Vial13 | 0.638596 | 97.09928 | 2.821172 | 0.05866583 | 7.689425 | 1.922356 | 407.2789 | 0.01291235 | 0.005587739 | 0.03519409 | 0.008798522 | 0.04747089 | 0.01916736
325762 | 190821_PCAT_TEOA_ACRD87_29 | Complete | 0.00478 | 4 | 1 | 2021-08-22 00:48 | PlateAgilent 2_Vial14 | 0.646936 | 97.08503 | 2.83567 | 0.05999058 | 7.728942 | 1.932236 | 404.2334 | 0.01290152 | 0.005672682 | 0.03516457 | 0.008791143 | 0.04726708 | 0.01913385
325763 | 190821_PCAT_TEOA_ACRD87_30 | Complete | 0.00492 | 4 | 1 | 2021-08-22 01:17 | PlateAgilent 2_Vial15 | 0.635776 | 97.0203 | 2.90005 | 0.05796122 | 7.904415 | 1.976104 | 401.6471 | 0.01274983 | 0.00538619 | 0.0347511 | 0.008687775 | 0.04740365 | 0.01949394
325764 | 190821_PCAT_TEOA_ACRD87_31 | Complete | 0.00497 | 4 | 1 | 2021-08-22 01:48 | PlateAgilent 3_Vial1 | 0.644191 | 97.12195 | 2.79759 | 0.05163722 | 7.62515 | 1.906288 | 383.5589 | 0.01324799 | 0.005399177 | 0.03610891 | 0.009027229 | 0.04753294 | 0.01967939
325765 | 190821_PCAT_TEOA_ACRD87_32 | Complete | 0.00489 | 4 | 1 | 2021-08-22 02:18 | PlateAgilent 3_Vial2 | 0.641371 | 97.13013 | 2.790921 | 0.05352722 | 7.606974 | 1.901743 | 388.9046 | 0.01268457 | 0.005223536 | 0.03457325 | 0.008643311 | 0.04686256 | 0.01940503
325766 | 190821_PCAT_TEOA_ACRD87_33 | Complete | 0.00465 | 4 | 1 | 2021-08-22 02:48 | PlateAgilent 3_Vial3 | 0.641371 | 97.22157 | 2.698654 | 0.05203937 | 7.355489 | 1.838872 | 395.4564 | 0.01281572 | 0.005387472 | 0.03493072 | 0.008732679 | 0.04778184 | 0.01918227
325767 | 190821_PCAT_TEOA_ACRD87_34 | Complete | 0.00482 | 4 | 1 | 2021-08-22 03:19 | PlateAgilent 3_Vial4 | 0.649756 | 97.12154 | 2.799708 | 0.06082599 | 7.630923 | 1.907731 | 395.7948 | 0.01244229 | 0.005318926 | 0.03391287 | 0.008478216 | 0.04720786 | 0.0190979
325768 | 190821_PCAT_TEOA_ACRD87_35 | Complete | 0.005 | 4 | 1 | 2021-08-22 03:49 | PlateAgilent 3_Vial5 | 0.641371 | 96.92889 | 2.992543 | 0.06179364 | 8.156517 | 2.039129 | 407.8259 | 0.01268496 | 0.005023015 | 0.03457431 | 0.008643578 | 0.04679826 | 0.0190848
325769 | 190821_PCAT_TEOA_ACRD87_36 | Complete | 0.00499 | 4 | 1 | 2021-08-22 04:20 | PlateAgilent 3_Vial6 | 0.641371 | 97.26755 | 2.65318 | 0.05040286 | 7.231543 | 1.807886 | 362.3018 | 0.01268306 | 0.005330199 | 0.03456913 | 0.008642283 | 0.04715531 | 0.01943084
325770 | 190821_PCAT_TEOA_ACRD87_37 | Complete | 0.00484 | 4 | 1 | 2021-08-22 04:49 | PlateAgilent 3_Vial7 | 0.638596 | 97.1638 | 2.757158 | 0.0520444 | 7.514949 | 1.878737 | 388.1689 | 0.01285684 | 0.005359702 | 0.03504278 | 0.008760695 | 0.04702537 | 0.0191611
325771 | 190821_PCAT_TEOA_ACRD87_38 | Complete | 0.00479 | 4 | 1 | 2021-08-22 05:20 | PlateAgilent 3_Vial8 | 0.633031 | 97.15547 | 2.765686 | 0.0521908 | 7.538191 | 1.884548 | 393.4338 | 0.01291582 | 0.005043136 | 0.03520353 | 0.008800882 | 0.04703628 | 0.01889134
325772 | 190821_PCAT_TEOA_ACRD87_39 | Complete | 0.00486 | 4 | 1 | 2021-08-22 05:51 | PlateAgilent 3_Vial9 | 0.638596 | 97.0834 | 2.838535 | 0.05792279 | 7.736751 | 1.934188 | 397.981 | 0.01242493 | 0.005741039 | 0.03386557 | 0.008466393 | 0.04657356 | 0.01906859
325773 | 190821_PCAT_TEOA_ACRD87_40 | Complete | 0.00486 | 4 | 1 | 2021-08-22 06:21 | PlateAgilent 3_Vial10 | 0.644191 | 96.8969 | 3.025447 | 0.06178725 | 8.2462 | 2.06155 | 424.1872 | 0.01241722 | 0.005535546 | 0.03384456 | 0.00846114 | 0.04655127 | 0.01868218
325774 | 190821_PCAT_TEOA_ACRD87_41 | Complete | 0.005 | 4 | 1 | 2021-08-22 06:52 | PlateAgilent 3_Vial11 | 0.644191 | 97.05639 | 2.865937 | 0.05625445 | 7.811438 | 1.952859 | 390.5719 | 0.01230927 | 0.005164631 | 0.03355032 | 0.00838758 | 0.04682403 | 0.0185374
325775 | 190821_PCAT_TEOA_ACRD87_42 | Complete | 0.00491 | 4 | 1 | 2021-08-22 07:21 | PlateAgilent 3_Vial12 | 0.641371 | 97.22686 | 2.695735 | 0.0561731 | 7.347532 | 1.836883 | 374.1106 | 0.01204541 | 0.005182759 | 0.03283114 | 0.008207785 | 0.04678494 | 0.01857156
325776 | 190821_PCAT_TEOA_ACRD87_43 | Complete | 0.00504 | 4 | 1 | 2021-08-22 07:51 | PlateAgilent 3_Vial13 | 0.641371 | 97.12468 | 2.796181 | 0.05956919 | 7.621309 | 1.905327 | 378.0411 | 0.01279725 | 0.005284371 | 0.03488037 | 0.008720094 | 0.04697995 | 0.01935849
325777 | 190821_PCAT_TEOA_ACRD87_44 | Complete | 0.00559 | 4 | 1 | 2021-08-22 08:20 | PlateAgilent 3_Vial14 | 0.646936 | 97.02605 | 2.896452 | 0.06289567 | 7.894611 | 1.973653 | 353.0685 | 0.01237216 | 0.005375487 | 0.03372173 | 0.008430431 | 0.04678559 | 0.01833517
325778 | 190821_PCAT_TEOA_ACRD87_45 | Complete | 0.00493 | 4 | 1 | 2021-08-22 08:50 | PlateAgilent 3_Vial15 | 0.638596 | 96.98927 | 2.932957 | 0.05773467 | 7.994108 | 1.998527 | 405.3807 | 0.01229008 | 0.005034497 | 0.03349801 | 0.008374503 | 0.04677686 | 0.01870232
325779 | 190821_PCAT_TEOA_ACRD87_46 | Complete | 0.00495 | 4 | 1 | 2021-08-22 09:21 | PlateAgilent 4_Vial1 | 0.646936 | 97.20112 | 2.720144 | 0.0561601 | 7.414062 | 1.853515 | 374.4476 | 0.01230698 | 0.005306381 | 0.03354407 | 0.008386018 | 0.04759487 | 0.01883145
325780 | 190821_PCAT_TEOA_ACRD87_47 | Complete | 0.00485 | 4 | 1 | 2021-08-22 09:50 | PlateAgilent 4_Vial2 | 0.641371 | 97.25959 | 2.662246 | 0.0518019 | 7.256254 | 1.814063 | 374.0337 | 0.01219703 | 0.005502247 | 0.03324439 | 0.008311097 | 0.04731001 | 0.0186541
325781 | 190821_PCAT_TEOA_ACRD87_48 | Complete | 0.00502 | 4 | 1 | 2021-08-22 10:21 | PlateAgilent 4_Vial3 | 0.6403285 | 97.284 | 2.637342 | 0.05263469 | 7.188376 | 1.797094 | 357.9869 | 0.0123928 | 0.004801662 | 0.03377798 | 0.008444494 | 0.0472352 | 0.01902904
325782 | 190821_PCAT_TEOA_ACRD87_49 | Complete | 0.00505 | 4 | 1 | 2021-08-22 10:51 | PlateAgilent 4_Vial4 | 0.641371 | 97.22608 | 2.694811 | 0.05521179 | 7.345015 | 1.836254 | 363.6146 | 0.01240286 | 0.005506466 | 0.03380539 | 0.008451348 | 0.04758752 | 0.01911452
325783 | 190821_PCAT_TEOA_ACRD87_50 | Complete | 0.00509 | 4 | 1 | 2021-08-22 11:22 | PlateAgilent 4_Vial5 | 0.638596 | 97.09177 | 2.829521 | 0.05727803 | 7.71218 | 1.928045 | 378.7908 | 0.01260803 | 0.00538772 | 0.03436461 | 0.008591153 | 0.04729327 | 0.01880727
325784 | 190821_PCAT_TEOA_ACRD87_51 | Complete | 0.00481 | 4 | 1 | 2021-08-22 11:53 | PlateAgilent 4_Vial6 | 0.639286 | 97.27688 | 2.644211 | 0.0500206 | 7.207098 | 1.801774 | 374.5893 | 0.0130225 | 0.005097886 | 0.03549429 | 0.008873573 | 0.04705801 | 0.01883322
325785 | 190821_PCAT_TEOA_ACRD87_52 | Complete | 0.00493 | 4 | 1 | 2021-08-22 12:22 | PlateAgilent 4_Vial7 | 0.633031 | 97.2882 | 2.633289 | 0.05238735 | 7.177329 | 1.794332 | 363.9619 | 0.01269099 | 0.005187951 | 0.03459074 | 0.008647686 | 0.04731804 | 0.01850129
325786 | 190821_PCAT_TEOA_ACRD87_53 | Complete | 0.00482 | 4 | 1 | 2021-08-22 12:52 | PlateAgilent 4_Vial8 | 0.641371 | 97.36588 | 2.555757 | 0.05841278 | 6.966007 | 1.741502 | 361.3074 | 0.0128054 | 0.005220207 | 0.03490257 | 0.008725641 | 0.04720989 | 0.0183497
325787 | 190821_PCAT_TEOA_ACRD87_54 | Complete | 0.0048 | 4 | 1 | 2021-08-22 13:23 | PlateAgilent 4_Vial9 | 0.641371 | 97.19161 | 2.730259 | 0.05302101 | 7.441631 | 1.860408 | 387.5849 | 0.01256509 | 0.005314843 | 0.03424757 | 0.008561893 | 0.04717252 | 0.01839565
325788 | 190821_PCAT_TEOA_ACRD87_55 | Complete | 0.00497 | 4 | 1 | 2021-08-22 13:53 | PlateAgilent 4_Vial10 | 0.633031 | 97.14296 | 2.77811 | 0.06188101 | 7.572055 | 1.893014 | 380.8881 | 0.01310209 | 0.0053292 | 0.03571123 | 0.008927808 | 0.04671729 | 0.0191131
325789 | 190821_PCAT_TEOA_ACRD87_56 | Complete | 0.00511 | 4 | 1 | 2021-08-22 14:23 | PlateAgilent 4_Vial11 | 0.635776 | 97.26819 | 2.652322 | 0.05466777 | 7.229205 | 1.807301 | 353.6793 | 0.01269213 | 0.005464624 | 0.03459383 | 0.008648458 | 0.0476272 | 0.01916855
325790 | 190821_PCAT_TEOA_ACRD87_57 | Complete | 0.00481 | 4 | 1 | 2021-08-22 14:52 | PlateAgilent 4_Vial12 | 0.633031 | 97.2724 | 2.648434 | 0.05950101 | 7.218607 | 1.804652 | 375.1875 | 0.01317471 | 0.005303595 | 0.03590916 | 0.008977291 | 0.04692361 | 0.01907063
325791 | 190821_PCAT_TEOA_ACRD87_58 | Complete | 0.00503 | 4 | 1 | 2021-08-22 15:23 | PlateAgilent 4_Vial13 | 0.633031 | 97.27853 | 2.642267 | 0.05282831 | 7.2018 | 1.80045 | 357.9423 | 0.01278099 | 0.005321495 | 0.03483606 | 0.008709014 | 0.04722274 | 0.01920204
325792 | 190821_PCAT_TEOA_ACRD87_59 | Complete | 0.00492 | 4 | 1 | 2021-08-22 15:53 | PlateAgilent 4_Vial14 | 0.633031 | 97.27943 | 2.637211 | 0.05911068 | 7.188019 | 1.797005 | 365.2449 | 0.01604613 | 0.005600535 | 0.04373556 | 0.01093389 | 0.04798509 | 0.01933267
325793 | 190821_PCAT_TEOA_ACRD87_60 | Complete | 0.00494 | 4 | 1 | 2021-08-22 16:23 | PlateAgilent 4_Vial15 | 0.638596 | 97.1345 | 2.786476 | 0.04902658 | 7.594857 | 1.898714 | 384.3551 | 0.01270684 | 0.005436806 | 0.03463395 | 0.008658487 | 0.04716512 | 0.01915533
Total | [13 empty] | 28.49461 | [5 empty] | 1.251767
[12 empty] | 398.5824 | 28.49461
14.29798