## 855
form_id | form_name | form_status | PCAT_Gee-pt/g-c3n4 | PCAT_Gee-T/M/W | Acid Red 87 (1g/L) | form_datetime | sample_name | Baratron Avg | calc % N2 Avg | calc % H2 Avg | calc % H2 2STD | calc % H2 umol | calc % H2 umol/h | h2 umol/hg | calc % O2 Avg | calc % O2 2STD | calc % O2 umol | calc % O2 umol/h | calc % Ar Avg | calc % CO2 Avg
327343 | 220921_PCAT_TEA_ACRD87_1 | Complete | 0.00486 | 4 | 1 | 2021-09-23 00:14 | PlateAgilent 1_Vial1 | 0.818777 | 82.2034 | 13.54671 | 0.7078108 | 36.9231 | 9.230774 | 1899.336 | 2.882373 | 0.2539214 | 7.856237 | 1.964059 | 0.1285605 | 1.23896
327344 | 220921_PCAT_TEA_ACRD87_2 | Complete | 0.00453 | 4 | 1 | 2021-09-23 00:36 | PlateAgilent 1_Vial2 | 0.822602 | 81.70296 | 13.74196 | 0.3170468 | 37.45529 | 9.363821 | 2067.069 | 3.074915 | 0.24479 | 8.381032 | 2.095258 | 0.1229495 | 1.357207
327345 | 220921_PCAT_TEA_ACRD87_3 | Complete | 0.00493 | 4 | 1 | 2021-09-23 00:57 | PlateAgilent 1_Vial3 | 0.843911375 | 81.21177 | 14.11471 | 0.6233781 | 38.47126 | 9.617814 | 1950.875 | 3.165712 | 0.2571232 | 8.628509 | 2.157127 | 0.1195426 | 1.388267
327346 | 220921_PCAT_TEA_ACRD87_4 | Complete | 0.00497 | 4 | 1 | 2021-09-23 01:19 | PlateAgilent 1_Vial4 | 0.825377 | 81.6801 | 13.6644 | 0.7347351 | 37.24389 | 9.310972 | 1873.435 | 3.158249 | 0.2676771 | 8.608166 | 2.152042 | 0.1166531 | 1.38059
327347 | 220921_PCAT_TEA_ACRD87_5 | Complete | 0.00493 | 4 | 1 | 2021-09-23 01:40 | PlateAgilent 1_Vial5 | 0.828227 | 81.61102 | 13.73346 | 0.8090035 | 37.43212 | 9.358029 | 1898.18 | 3.16847 | 0.2628983 | 8.636026 | 2.159007 | 0.1131225 | 1.373923
327348 | 220921_PCAT_TEA_ACRD87_6 | Complete | 0.00473 | 4 | 1 | 2021-09-23 02:02 | PlateAgilent 1_Vial6 | 0.811427 | 81.58587 | 13.67103 | 0.7950787 | 37.26196 | 9.31549 | 1969.448 | 3.245241 | 0.2678147 | 8.845272 | 2.211318 | 0.1122964 | 1.385555
327349 | 220921_PCAT_TEA_ACRD87_7 | Complete | 0.00451 | 4 | 1 | 2021-09-23 02:24 | PlateAgilent 1_Vial7 | 0.839402 | 82.42196 | 12.91895 | 0.7992339 | 35.21208 | 8.803019 | 1951.889 | 3.198825 | 0.2535374 | 8.718761 | 2.17969 | 0.1100258 | 1.350241
327350 | 220921_PCAT_TEA_ACRD87_8 | Complete | 0.00454 | 4 | 1 | 2021-09-23 02:45 | PlateAgilent 1_Vial8 | 0.813236375 | 82.38357 | 12.86914 | 0.762751 | 35.0763 | 8.769075 | 1931.514 | 3.251338 | 0.266457 | 8.861891 | 2.215473 | 0.1113037 | 1.38465
327351 | 220921_PCAT_TEA_ACRD87_9 | Complete | 0.00465 | 4 | 1 | 2021-09-23 03:06 | PlateAgilent 1_Vial9 | 0.806 | 82.42752 | 12.85143 | 0.7551995 | 35.02802 | 8.757006 | 1883.227 | 3.234911 | 0.2811651 | 8.817117 | 2.204279 | 0.1103583 | 1.37579
327352 | 220921_PCAT_TEA_ACRD87_10 | Complete | 0.00469 | 4 | 1 | 2021-09-23 03:28 | PlateAgilent 1_Vial10 | 0.755701 | 82.333 | 13.34166 | 0.7928274 | 36.36421 | 9.091052 | 1938.391 | 2.941506 | 0.2784597 | 8.01741 | 2.004352 | 0.1057987 | 1.278033
327353 | 220921_PCAT_TEA_ACRD87_11 | Complete | 0.00471 | 4 | 1 | 2021-09-23 03:49 | PlateAgilent 1_Vial11 | 0.752567875 | 82.53066 | 13.16093 | 0.7463384 | 35.87162 | 8.967906 | 1904.014 | 2.938169 | 0.2769867 | 8.008313 | 2.002078 | 0.1051202 | 1.265118
327354 | 220921_PCAT_TEA_ACRD87_12 | Complete | 0.00478 | 4 | 1 | 2021-09-23 04:11 | PlateAgilent 1_Vial12 | 0.725041 | 82.54603 | 13.25565 | 0.738278 | 36.12978 | 9.032445 | 1889.633 | 2.855468 | 0.2793701 | 7.782904 | 1.945726 | 0.1038587 | 1.238994
327355 | 220921_PCAT_TEA_ACRD87_13 | Complete | 0.00461 | 4 | 1 | 2021-09-23 04:32 | PlateAgilent 1_Vial13 | 0.730606 | 82.78464 | 12.99881 | 0.7217956 | 35.42973 | 8.857433 | 1921.352 | 2.863031 | 0.2809922 | 7.803517 | 1.950879 | 0.1045576 | 1.248958
327356 | 220921_PCAT_TEA_ACRD87_14 | Complete | 0.00468 | 4 | 1 | 2021-09-23 04:54 | PlateAgilent 1_Vial14 | 0.741766 | 82.70137 | 13.03657 | 0.692114 | 35.53264 | 8.883161 | 1898.111 | 2.901242 | 0.2778809 | 7.907666 | 1.976917 | 0.1038905 | 1.256936
327357 | 220921_PCAT_TEA_ACRD87_15 | Complete | 0.0047 | 4 | 1 | 2021-09-23 05:15 | PlateAgilent 1_Vial15 | 0.747346 | 82.59941 | 13.03731 | 0.6674771 | 35.53468 | 8.88367 | 1890.143 | 2.976989 | 0.2715919 | 8.114122 | 2.02853 | 0.1044203 | 1.281867
327358 | 220921_PCAT_TEA_ACRD87_16 | Complete | 0.00457 | 4 | 1 | 2021-09-23 05:38 | PlateAgilent 2_Vial1 | 0.744541 | 82.42077 | 13.1919 | 0.6339231 | 35.95602 | 8.989006 | 1966.96 | 2.991327 | 0.2762402 | 8.153204 | 2.038301 | 0.1049103 | 1.291094
327359 | 220921_PCAT_TEA_ACRD87_17 | Complete | 0.00492 | 4 | 1 | 2021-09-23 05:59 | PlateAgilent 2_Vial2 | 0.780827 | 82.31759 | 13.13937 | 0.5666985 | 35.81286 | 8.953215 | 1819.759 | 3.114705 | 0.2536314 | 8.489484 | 2.122371 | 0.1048073 | 1.323526
327360 | 220921_PCAT_TEA_ACRD87_18 | Complete | 0.00465 | 4 | 1 | 2021-09-23 06:21 | PlateAgilent 2_Vial3 | 0.775201 | 82.35988 | 13.083 | 0.5198854 | 35.65922 | 8.914804 | 1917.162 | 3.128381 | 0.2466224 | 8.526759 | 2.13169 | 0.1047676 | 1.323964
327361 | 220921_PCAT_TEA_ACRD87_19 | Complete | 0.00503 | 4 | 1 | 2021-09-23 06:42 | PlateAgilent 2_Vial4 | 0.769652 | 82.36812 | 13.10002 | 0.5276917 | 35.70559 | 8.926398 | 1774.632 | 3.111398 | 0.2521967 | 8.480469 | 2.120117 | 0.1042445 | 1.316221
327362 | 220921_PCAT_TEA_ACRD87_20 | Complete | 0.0048 | 4 | 1 | 2021-09-23 07:04 | PlateAgilent 2_Vial5 | 0.750151 | 82.39392 | 13.20447 | 0.5082846 | 35.99028 | 8.997569 | 1874.494 | 3.007824 | 0.2565848 | 8.198168 | 2.049542 | 0.1041158 | 1.289678
327363 | 220921_PCAT_TEA_ACRD87_21 | Complete | 0.00467 | 4 | 1 | 2021-09-23 07:25 | PlateAgilent 2_Vial6 | 0.725041 | 83.34706 | 12.53388 | 0.5320756 | 34.16252 | 8.54063 | 1828.829 | 2.795992 | 0.2680642 | 7.620794 | 1.905199 | 0.1022243 | 1.220841
327364 | 220921_PCAT_TEA_ACRD87_22 | Complete | 0.00473 | 4 | 1 | 2021-09-23 07:47 | PlateAgilent 2_Vial7 | 0.738961 | 83.07521 | 12.77734 | 0.4846201 | 34.82609 | 8.706522 | 1840.702 | 2.817171 | 0.2659378 | 7.67852 | 1.91963 | 0.1021768 | 1.228104
327365 | 220921_PCAT_TEA_ACRD87_23 | Complete | 0.00493 | 4 | 1 | 2021-09-23 08:08 | PlateAgilent 2_Vial8 | 0.727846 | 82.91945 | 13.05401 | 0.4983801 | 35.58019 | 8.895047 | 1804.269 | 2.732711 | 0.2664396 | 7.448314 | 1.862078 | 0.1004621 | 1.193371
327366 | 220921_PCAT_TEA_ACRD87_24 | Complete | 0.00477 | 4 | 1 | 2021-09-23 08:30 | PlateAgilent 2_Vial9 | 0.727846 | 83.00457 | 13.07677 | 0.4755902 | 35.64222 | 8.910556 | 1868.041 | 2.659694 | 0.2674775 | 7.249299 | 1.812325 | 0.09985 | 1.15912
327367 | 220921_PCAT_TEA_ACRD87_25 | Complete | 0.00462 | 4 | 1 | 2021-09-23 08:51 | PlateAgilent 2_Vial10 | 0.725041 | 83.50765 | 12.71113 | 0.4639004 | 34.64563 | 8.661409 | 1874.764 | 2.565095 | 0.2604917 | 6.991458 | 1.747865 | 0.09740186 | 1.118722
327368 | 220921_PCAT_TEA_ACRD87_26 | Complete | 0.00461 | 4 | 1 | 2021-09-23 09:13 | PlateAgilent 2_Vial11 | 0.688786 | 84.29047 | 12.166 | 0.4512828 | 33.15981 | 8.289951 | 1798.254 | 2.399625 | 0.2633936 | 6.540452 | 1.635113 | 0.09530748 | 1.048601
327369 | 220921_PCAT_TEA_ACRD87_27 | Complete | 0.00449 | 4 | 1 | 2021-09-23 09:35 | PlateAgilent 2_Vial12 | 0.685981 | 84.26156 | 12.17672 | 0.4269767 | 33.18903 | 8.297257 | 1847.941 | 2.410841 | 0.2585344 | 6.571022 | 1.642756 | 0.09640172 | 1.054479
327370 | 220921_PCAT_TEA_ACRD87_28 | Complete | 0.00475 | 4 | 1 | 2021-09-23 09:56 | PlateAgilent 2_Vial13 | 0.687741625 | 83.64921 | 12.80438 | 0.4632868 | 34.89979 | 8.724947 | 1836.831 | 2.400829 | 0.2594028 | 6.543734 | 1.635933 | 0.09540058 | 1.050188
327371 | 220921_PCAT_TEA_ACRD87_29 | Complete | 0.0045 | 4 | 1 | 2021-09-23 10:18 | PlateAgilent 2_Vial14 | 0.683206 | 83.95909 | 12.52773 | 0.4047284 | 34.14575 | 8.536437 | 1896.986 | 2.384028 | 0.2559435 | 6.497941 | 1.624485 | 0.09485181 | 1.034302
327372 | 220921_PCAT_TEA_ACRD87_30 | Complete | 0.00471 | 4 | 1 | 2021-09-23 10:40 | PlateAgilent 2_Vial15 | 0.69087475 | 83.95216 | 12.56904 | 0.4439614 | 34.25835 | 8.564587 | 1818.384 | 2.361875 | 0.253831 | 6.43756 | 1.60939 | 0.09401139 | 1.022916
327373 | 220921_PCAT_TEA_ACRD87_31 | Complete | 0.0045 | 4 | 1 | 2021-09-23 11:02 | PlateAgilent 3_Vial1 | 0.685981 | 84.20459 | 12.29251 | 0.4388354 | 33.50463 | 8.376157 | 1861.368 | 2.368816 | 0.2575092 | 6.456478 | 1.61412 | 0.09602778 | 1.03806
327374 | 220921_PCAT_TEA_ACRD87_32 | Complete | 0.00469 | 4 | 1 | 2021-09-23 11:24 | PlateAgilent 3_Vial2 | 0.663691 | 84.24946 | 12.3971 | 0.4585341 | 33.7897 | 8.447424 | 1801.156 | 2.256938 | 0.2548341 | 6.151542 | 1.537885 | 0.0940115 | 1.00249
327375 | 220921_PCAT_TEA_ACRD87_33 | Complete | 0.00458 | 4 | 1 | 2021-09-23 11:46 | PlateAgilent 3_Vial3 | 0.641371 | 84.42588 | 12.36876 | 0.4968156 | 33.71246 | 8.428115 | 1840.2 | 2.146896 | 0.2567813 | 5.851608 | 1.462902 | 0.09283889 | 0.9656252
327376 | 220921_PCAT_TEA_ACRD87_34 | Complete | 0.00458 | 4 | 1 | 2021-09-23 12:08 | PlateAgilent 3_Vial4 | 0.658126 | 84.04163 | 12.76542 | 0.4506524 | 34.7936 | 8.698399 | 1899.214 | 2.136333 | 0.2512973 | 5.822819 | 1.455705 | 0.09216554 | 0.9644516
327377 | 220921_PCAT_TEA_ACRD87_35 | Complete | 0.00454 | 4 | 1 | 2021-09-23 12:29 | PlateAgilent 3_Vial5 | 0.635776 | 83.30139 | 13.59136 | 0.4749483 | 37.04479 | 9.261198 | 2039.911 | 2.074733 | 0.251953 | 5.654921 | 1.41373 | 0.091415 | 0.9411083
327378 | 220921_PCAT_TEA_ACRD87_36 | Complete | 0.06263 | 4 | 1 | 2021-09-23 12:52 | PlateAgilent 3_Vial6 | 0.524266 | 96.12207 | 0.2448597 | 0.01570552 | 0.6673929 | 0.1668482 | 2.664031 | 2.535396 | 0.2675876 | 6.910509 | 1.727627 | 0.1016141 | 0.9960577
327379 | 220921_PCAT_TEA_ACRD87_37 | Complete |  |  |  | 2021-09-23 13:15 | PlateAgilent 3_Vial7 | 0.699946 | 99.6452 | 0.04574206 | 0.001266792 | 0.1246752 | 0.0311688 | #DIV/0! | 0.2529125 | 0.06615527 | 0.6893419 | 0.1723355 | 0.04090005 | 0.01524603
327380 | 220921_PCAT_TEA_ACRD87_38 | Complete |  |  |  | 2021-09-23 13:39 | PlateAgilent 3_Vial8 | 0.699946 | 99.76726 | 0.03618041 | 0.0007142544 | 0.09861383 | 0.02465346 | #DIV/0! | 0.1443693 | 0.04011967 | 0.3934949 | 0.09837372 | 0.04056256 | 0.01162508
327381 | 220921_PCAT_TEA_ACRD87_39 | Complete | 0.00462 | 4 | 1 | 2021-09-23 14:02 | PlateAgilent 3_Vial9 | 0.635776 | 84.87829 | 12.20069 | 0.5660431 | 33.25437 | 8.313594 | 1799.479 | 1.890804 | 0.2448057 | 5.153601 | 1.2884 | 0.09263447 | 0.93758
327382 | 220921_PCAT_TEA_ACRD87_40 | Complete | 0.00454 | 4 | 1 | 2021-09-23 14:24 | PlateAgilent 3_Vial10 | 0.655321 | 84.15954 | 12.70429 | 0.480738 | 34.62699 | 8.656747 | 1906.773 | 2.078439 | 0.2440225 | 5.665023 | 1.416256 | 0.09373955 | 0.9639927
327383 | 220921_PCAT_TEA_ACRD87_41 | Complete | 0.0046 | 4 | 1 | 2021-09-23 14:46 | PlateAgilent 3_Vial11 | 0.658126 | 84.58145 | 12.12316 | 0.4408089 | 33.04304 | 8.26076 | 1795.817 | 2.214635 | 0.2472083 | 6.036239 | 1.50906 | 0.09401784 | 0.9867464
327384 | 220921_PCAT_TEA_ACRD87_42 | Complete | 0.00448 | 4 | 1 | 2021-09-23 15:08 | PlateAgilent 3_Vial12 | 0.652546 | 84.97759 | 11.67795 | 0.4013721 | 31.82957 | 7.957393 | 1776.204 | 2.255629 | 0.2486177 | 6.147974 | 1.536993 | 0.09426226 | 0.994569
327385 | 220921_PCAT_TEA_ACRD87_43 | Complete | 0.00475 | 4 | 1 | 2021-09-23 15:30 | PlateAgilent 3_Vial13 | 0.646936 | 84.77858 | 11.98361 | 0.4113794 | 32.6627 | 8.165674 | 1719.089 | 2.176144 | 0.2498448 | 5.931328 | 1.482832 | 0.09385956 | 0.9678097
327386 | 220921_PCAT_TEA_ACRD87_44 | Complete | 0.00455 | 4 | 1 | 2021-09-23 15:52 | PlateAgilent 3_Vial14 | 0.635776 | 84.55571 | 12.27023 | 0.4052428 | 33.4439 | 8.360976 | 1837.577 | 2.127871 | 0.2480802 | 5.799754 | 1.449938 | 0.09316321 | 0.9530321
327387 | 220921_PCAT_TEA_ACRD87_45 | Complete | 0.00452 | 4 | 1 | 2021-09-23 16:14 | PlateAgilent 3_Vial15 | 0.621871 | 84.23645 | 12.70195 | 0.44169 | 34.62061 | 8.655153 | 1914.857 | 2.042522 | 0.2530821 | 5.567127 | 1.391782 | 0.09117414 | 0.9279005
327388 | 220921_PCAT_TEA_ACRD87_46 | Complete | 0.00466 | 4 | 1 | 2021-09-23 16:37 | PlateAgilent 4_Vial1 | 0.610711 | 84.98882 | 11.99398 | 0.4320916 | 32.69097 | 8.172742 | 1753.807 | 1.999842 | 0.249836 | 5.450798 | 1.3627 | 0.09239462 | 0.924963
327389 | 220921_PCAT_TEA_ACRD87_47 | Complete | 0.00463 | 4 | 1 | 2021-09-23 16:58 | PlateAgilent 4_Vial2 | 0.602341 | 84.95406 | 12.03665 | 0.4148824 | 32.80727 | 8.201818 | 1771.451 | 1.99097 | 0.2488892 | 5.426616 | 1.356654 | 0.09233019 | 0.9259835
327390 | 220921_PCAT_TEA_ACRD87_48 | Complete | 0.00475 | 4 | 1 | 2021-09-23 17:20 | PlateAgilent 4_Vial3 | 0.639286 | 84.46521 | 12.3149 | 0.3851829 | 33.56565 | 8.391412 | 1766.613 | 2.154654 | 0.2461976 | 5.872755 | 1.468189 | 0.09364145 | 0.9716023
327391 | 220921_PCAT_TEA_ACRD87_49 | Complete | 0.00465 | 4 | 1 | 2021-09-23 17:41 | PlateAgilent 4_Vial4 | 0.630226 | 84.28851 | 12.56019 | 0.3762949 | 34.23422 | 8.558554 | 1840.549 | 2.10397 | 0.2498666 | 5.734611 | 1.433653 | 0.09322435 | 0.9541104
327392 | 220921_PCAT_TEA_ACRD87_50 | Complete | 0.00461 | 4 | 1 | 2021-09-23 18:03 | PlateAgilent 4_Vial5 | 0.596746 | 84.21217 | 12.82769 | 0.4150836 | 34.96332 | 8.740831 | 1896.059 | 1.960377 | 0.2510565 | 5.343231 | 1.335808 | 0.09074475 | 0.9090184
327393 | 220921_PCAT_TEA_ACRD87_51 | Complete | 0.00454 | 4 | 1 | 2021-09-23 18:25 | PlateAgilent 4_Vial6 | 0.56818975 | 88.05608 | 8.780402 | 2.86717 | 23.93199 | 5.982996 | 1317.841 | 2.100591 | 0.1847727 | 5.725399 | 1.43135 | 0.09656112 | 0.9663701
327394 | 220921_PCAT_TEA_ACRD87_52 | Complete | 0.00461 | 4 | 1 | 2021-09-23 18:46 | PlateAgilent 4_Vial7 | 0.585616 | 88.01582 | 8.861403 | 2.898127 | 24.15276 | 6.038191 | 1309.803 | 2.071386 | 0.1780304 | 5.645799 | 1.41145 | 0.09596186 | 0.9554309
327395 | 220921_PCAT_TEA_ACRD87_53 | Complete | 0.00456 | 4 | 1 | 2021-09-23 19:08 | PlateAgilent 4_Vial8 | 0.577246 | 88.03795 | 8.937919 | 2.918449 | 24.36131 | 6.090329 | 1335.598 | 1.995426 | 0.1777969 | 5.438762 | 1.359691 | 0.09387037 | 0.9348362
327396 | 220921_PCAT_TEA_ACRD87_54 | Complete | 0.00459 | 4 | 1 | 2021-09-23 19:30 | PlateAgilent 4_Vial9 | 0.571681 | 84.81812 | 12.24701 | 0.3967866 | 33.38063 | 8.345157 | 1818.117 | 1.944347 | 0.2562346 | 5.299539 | 1.324885 | 0.09181905 | 0.8986972
327397 | 220921_PCAT_TEA_ACRD87_55 | Complete | 0.00456 | 4 | 1 | 2021-09-23 19:51 | PlateAgilent 4_Vial10 | 0.582811 | 84.31253 | 12.84439 | 0.4180272 | 35.00884 | 8.75221 | 1919.344 | 1.867433 | 0.2478454 | 5.0899 | 1.272475 | 0.08972333 | 0.8859235
327398 | 220921_PCAT_TEA_ACRD87_56 | Complete | 0.00461 | 4 | 1 | 2021-09-23 20:13 | PlateAgilent 4_Vial11 | 0.557716 | 87.93333 | 9.014549 | 2.942511 | 24.57018 | 6.142545 | 1332.439 | 2.017506 | 0.1848776 | 5.498943 | 1.374736 | 0.0961305 | 0.9384818
327399 | 220921_PCAT_TEA_ACRD87_57 | Complete | 0.00457 | 4 | 1 | 2021-09-23 20:34 | PlateAgilent 4_Vial12 | 0.605131 | 85.08606 | 11.87541 | 0.3425104 | 32.36777 | 8.091942 | 1770.666 | 2.022449 | 0.2477803 | 5.512415 | 1.378104 | 0.09222293 | 0.9238625
327400 | 220921_PCAT_TEA_ACRD87_58 | Complete | 0.00469 | 4 | 1 | 2021-09-23 20:56 | PlateAgilent 4_Vial13 | 0.610711 | 85.05545 | 11.80914 | 0.32675 | 32.18717 | 8.046792 | 1715.734 | 2.101899 | 0.246633 | 5.728966 | 1.432241 | 0.09306296 | 0.9404457
327401 | 220921_PCAT_TEA_ACRD87_59 | Complete | 0.00467 | 4 | 1 | 2021-09-23 21:18 | PlateAgilent 4_Vial14 | 0.610711 | 84.6054 | 12.31724 | 0.3812068 | 33.57204 | 8.393009 | 1797.218 | 2.059633 | 0.2467865 | 5.613764 | 1.403441 | 0.09184101 | 0.9258845
327402 | 220921_PCAT_TEA_ACRD87_60 | Complete | 0.00458 | 4 | 1 | 2021-09-23 21:39 | PlateAgilent 4_Vial15 | 0.605131 | 84.23097 | 12.70499 | 0.3580549 | 34.62891 | 8.657227 | 1890.224 | 2.052152 | 0.2432965 | 5.593375 | 1.398344 | 0.09168982 | 0.9201928
Total | [13 empty] | 73.05767 | [5 empty] | 59.30427
[12 empty] | 1863.51 | 73.05767
7.840865
With H2 std unfiltered
17.08%
H2 std filtered
7.84%