## 857
form_id | form_name | form_status | PCAT_Gee-pt/g-c3n4 | PCAT_Gee-T/M/W | Acid Red 87 (1g/L) | form_datetime | sample_name | Plate | Vial | Baratron Avg | calc % N2 Avg | calc % H2 Avg | calc % H2 2STD | calc % H2 umol | calc % H2 umol/h | h2 umol/hg | calc % O2 Avg | calc % O2 2STD | calc % O2 umol | calc % O2 umol/h | calc % Ar Avg | calc % CO2 Avg
327431 | 240921_JCG_8plate_delay_1 | Complete | 0.00468 | 4 | 1 | 2021-09-25 00:04 | PlateAgilent 1_Vial1 | 1 | 1 | 0.652546 | 80.72139276 | 15.41612672 | 0.428981966 | 42.01840792 | 10.50460198 | 2244.573073 | 2.551498008 | 0.248517862 | 6.954398211 | 1.738599553 | 0.10355398 | 1.207428527
327432 | 240921_JCG_8plate_delay_2 | Complete | 0.00448 | 4 | 1 | 2021-09-25 00:25 | PlateAgilent 1_Vial2 | 1 | 2 | 0.591181 | 80.69345735 | 15.31441165 | 0.459848345 | 41.74117192 | 10.43529298 | 2329.306469 | 2.747243365 | 0.26951548 | 7.48792446 | 1.871981115 | 0.094196176 | 1.150691463
327433 | 240921_JCG_8plate_delay_3 | Complete | 0.00472 | 4 | 1 | 2021-09-25 00:47 | PlateAgilent 1_Vial3 | 1 | 3 | 0.605131 | 81.50409478 | 15.07270967 | 0.468464974 | 41.08238566 | 10.27059641 | 2175.973817 | 2.261197899 | 0.247185888 | 6.163152226 | 1.540788057 | 0.088137211 | 1.073860446
327434 | 240921_JCG_8plate_delay_4 | Complete | 0.00456 | 4 | 1 | 2021-09-25 01:08 | PlateAgilent 1_Vial4 | 1 | 4 | 0.630226 | 81.44116622 | 15.0495693 | 0.427602127 | 41.01931394 | 10.25482849 | 2248.865896 | 2.347281382 | 0.24317185 | 6.397782555 | 1.599445639 | 0.087635345 | 1.074347758
327435 | 240921_JCG_8plate_delay_5 | Complete | 0.00453 | 4 | 1 | 2021-09-25 01:30 | PlateAgilent 1_Vial5 | 1 | 5 | 0.633031 | 82.09591266 | 14.49516881 | 0.428664904 | 39.50823231 | 9.877058078 | 2180.366022 | 2.288186556 | 0.237715822 | 6.236712881 | 1.55917822 | 0.085939311 | 1.034792664
327436 | 240921_JCG_8plate_delay_6 | Complete | 0.00471 | 4 | 1 | 2021-09-25 01:51 | PlateAgilent 1_Vial6 | 1 | 6 | 0.630226 | 81.78426124 | 14.88072939 | 0.458581798 | 40.55912156 | 10.13978039 | 2152.819616 | 2.235967364 | 0.23757501 | 6.094383529 | 1.523595882 | 0.08569655 | 1.013345456
327437 | 240921_JCG_8plate_delay_7 | Complete | 0.00477 | 4 | 1 | 2021-09-25 02:12 | PlateAgilent 1_Vial7 | 1 | 7 | 0.627436 | 81.85880781 | 14.80433001 | 0.46677528 | 40.35088636 | 10.08772159 | 2114.826329 | 2.240587671 | 0.238163325 | 6.106976704 | 1.526744176 | 0.086505187 | 1.009769324
327438 | 240921_JCG_8plate_delay_8 | Complete | 0.00473 | 4 | 1 | 2021-09-25 02:34 | PlateAgilent 1_Vial8 | 1 | 8 | 0.619081 | 82.12879328 | 14.57787953 | 0.466804585 | 39.73366979 | 9.933417448 | 2100.088255 | 2.211569633 | 0.238387252 | 6.027884738 | 1.506971185 | 0.085856674 | 0.995900884
327439 | 240921_JCG_8plate_delay_9 | Complete | 0.00473 | 4 | 1 | 2021-09-25 02:55 | PlateAgilent 1_Vial9 | 1 | 9 | 0.585616 | 82.44679594 | 14.44517869 | 0.429234719 | 39.37197857 | 9.842994642 | 2080.971383 | 2.072686333 | 0.238428034 | 5.649342498 | 1.412335624 | 0.08585425 | 0.949484786
327440 | 240921_JCG_8plate_delay_10 | Complete | 0.00446 | 4 | 1 | 2021-09-25 03:16 | PlateAgilent 1_Vial10 | 1 | 10 | 0.582811 | 82.66239943 | 14.37491531 | 0.425556669 | 39.18046772 | 9.79511693 | 2196.214558 | 1.966700892 | 0.237037877 | 5.360467115 | 1.340116779 | 0.084043285 | 0.911941085
327441 | 240921_JCG_8plate_delay_11 | Complete | 0.00451 | 4 | 1 | 2021-09-25 03:38 | PlateAgilent 1_Vial11 | 1 | 11 | 0.560506 | 82.63195119 | 14.4988898 | 0.451090807 | 39.5183743 | 9.879593574 | 2190.597245 | 1.900969305 | 0.238471927 | 5.181308194 | 1.295327048 | 0.083329566 | 0.884860145
327442 | 240921_JCG_8plate_delay_12 | Complete | 0.00458 | 4 | 1 | 2021-09-25 03:59 | PlateAgilent 1_Vial12 | 1 | 12 | 0.568846 | 82.85102986 | 14.31097293 | 0.436157604 | 39.00618549 | 9.751546371 | 2129.158596 | 1.874874 | 0.237633331 | 5.11018247 | 1.277545617 | 0.083485372 | 0.879637833
327443 | 240921_JCG_8plate_delay_13 | Complete | 0.00456 | 4 | 1 | 2021-09-25 04:21 | PlateAgilent 1_Vial13 | 1 | 13 | 0.596746 | 82.75805546 | 14.21270517 | 0.421436123 | 38.73834551 | 9.684586377 | 2123.812802 | 2.030406977 | 0.231673121 | 5.5341053 | 1.383526325 | 0.084058806 | 0.91477359
327444 | 240921_JCG_8plate_delay_14 | Complete |  | 4 | 1 | 2021-09-25 04:43 | PlateAgilent 1_Vial14 | 1 | 14 | 0.493591 | 96.52517086 | 0.223634595 | 0.010852905 | 0.609541541 | 0.152385385 | #DIV/0! | 2.146569469 | 0.239235635 | 5.850719394 | 1.462679849 | 0.10475793 | 0.999867151
327445 | 240921_JCG_8plate_delay_15 | Complete |  | 4 | 1 | 2021-09-25 05:05 | PlateAgilent 1_Vial15 | 1 | 15 | 0.507526 | 96.44195275 | 0.21847123 | 0.010579568 | 0.595468202 | 0.148867051 | #DIV/0! | 2.221739302 | 0.231573681 | 6.055603328 | 1.513900832 | 0.106145425 | 1.011691289
327446 | 240921_JCG_8plate_delay_16 | Complete | 0.00435 | 4 | 1 | 2021-09-25 14:06 | PlateAgilent 2_Vial1 | 2 | 1 | 0.613501 | 81.27640644 | 14.93219028 | 0.454866537 | 40.69938407 | 10.17484602 | 2339.045062 | 2.498068666 | 0.255099042 | 6.808770459 | 1.702192615 | 0.102725795 | 1.190608818
327447 | 240921_JCG_8plate_delay_17 | Complete | 0.00453 | 4 | 1 | 2021-09-25 14:27 | PlateAgilent 2_Vial2 | 2 | 2 | 0.605131 | 81.40588415 | 14.94660226 | 0.433868467 | 40.73866557 | 10.18466639 | 2248.270727 | 2.416466223 | 0.249606932 | 6.586353713 | 1.646588428 | 0.104234058 | 1.126813302
327448 | 240921_JCG_8plate_delay_18 | Complete | 0.00467 | 4 | 1 | 2021-09-25 14:48 | PlateAgilent 2_Vial3 | 2 | 3 | 0.602341 | 81.5006754 | 15.07504971 | 0.482784072 | 41.0887637 | 10.27219092 | 2199.612618 | 2.257646974 | 0.248366454 | 6.153473775 | 1.538368444 | 0.098843781 | 1.067784138
327449 | 240921_JCG_8plate_delay_19 | Complete | 0.00459 | 4 | 1 | 2021-09-25 15:10 | PlateAgilent 2_Vial4 | 2 | 4 | 0.596746 | 81.90835794 | 14.75617368 | 0.471285481 | 40.2196308 | 10.0549077 | 2190.611699 | 2.204104225 | 0.241866809 | 6.007536918 | 1.50188423 | 0.09776059 | 1.03360357
327450 | 240921_JCG_8plate_delay_20 | Complete | 0.00468 | 4 | 1 | 2021-09-25 15:31 | PlateAgilent 2_Vial5 | 2 | 5 | 0.616276 | 82.21435463 | 14.42163613 | 0.435601768 | 39.30781063 | 9.826952657 | 2099.776209 | 2.24258865 | 0.239149659 | 6.112430598 | 1.52810765 | 0.095710812 | 1.025709784
327451 | 240921_JCG_8plate_delay_21 | Complete | 0.00447 | 4 | 1 | 2021-09-25 15:53 | PlateAgilent 2_Vial6 | 2 | 6 | 0.619081 | 82.03717767 | 14.646726 | 0.47284986 | 39.92131869 | 9.980329673 | 2232.735945 | 2.21120089 | 0.237233108 | 6.026879687 | 1.506719922 | 0.095318723 | 1.009576716
327452 | 240921_JCG_8plate_delay_22 | Complete | 0.00443 | 4 | 1 | 2021-09-25 16:14 | PlateAgilent 2_Vial7 | 2 | 7 | 0.616276 | 82.30935335 | 14.38562842 | 0.438532969 | 39.20966751 | 9.802416877 | 2212.735187 | 2.205678477 | 0.233706969 | 6.011827722 | 1.50295693 | 0.09443309 | 1.004906665
327453 | 240921_JCG_8plate_delay_23 | Complete | 0.00451 | 4 | 1 | 2021-09-25 16:35 | PlateAgilent 2_Vial8 | 2 | 8 | 0.616276 | 82.53082575 | 14.18414213 | 0.45289071 | 38.66049369 | 9.665123422 | 2143.042887 | 2.196199366 | 0.234864693 | 5.985991327 | 1.496497832 | 0.094164357 | 0.994668401
327454 | 240921_JCG_8plate_delay_24 | Complete | 0.00455 | 4 | 1 | 2021-09-25 16:57 | PlateAgilent 2_Vial9 | 2 | 9 | 0.616276 | 82.59819627 | 14.13337805 | 0.405619903 | 38.52213042 | 9.630532605 | 2116.600572 | 2.188876746 | 0.233103647 | 5.966032691 | 1.491508173 | 0.092887094 | 0.986661848
327455 | 240921_JCG_8plate_delay_25 | Complete | 0.00477 | 4 | 1 | 2021-09-25 17:18 | PlateAgilent 2_Vial10 | 2 | 10 | 0.588376 | 82.3577101 | 14.52196598 | 0.395672777 | 39.58127105 | 9.895317762 | 2074.490097 | 2.078873776 | 0.231869683 | 5.666207078 | 1.416551769 | 0.091393788 | 0.95005636
327456 | 240921_JCG_8plate_delay_26 | Complete | 0.00455 | 4 | 1 | 2021-09-25 17:40 | PlateAgilent 2_Vial11 | 2 | 11 | 0.588376 | 82.79171921 | 14.15720317 | 0.414537988 | 38.5870685 | 9.646767125 | 2120.168599 | 2.034921482 | 0.232841463 | 5.546410099 | 1.386602525 | 0.090208151 | 0.925947989
327457 | 240921_JCG_8plate_delay_27 | Complete | 0.00454 | 4 | 1 | 2021-09-25 18:01 | PlateAgilent 2_Vial12 | 2 | 12 | 0.582811 | 82.86855032 | 14.0642201 | 0.419296318 | 38.33363255 | 9.583408138 | 2110.88285 | 2.046591695 | 0.232174467 | 5.578218593 | 1.394554648 | 0.09061818 | 0.930019708
327458 | 240921_JCG_8plate_delay_28 | Complete | 0.00452 | 4 | 1 | 2021-09-25 18:23 | PlateAgilent 2_Vial13 | 2 | 13 | 0.591181 | 83.17301379 | 13.78215195 | 0.381390027 | 37.56482371 | 9.391205928 | 2077.700427 | 2.03156866 | 0.230379175 | 5.537271599 | 1.3843179 | 0.090136909 | 0.92312869
327459 | 240921_JCG_8plate_delay_29 | Complete |  | 4 | 1 | 2021-09-25 18:45 | PlateAgilent 2_Vial14 | 2 | 14 | 0.501946 | 96.37914934 | 0.208421808 | 0.011356176 | 0.568077358 | 0.142019339 | #DIV/0! | 2.265993936 | 0.233658881 | 6.176224371 | 1.544056093 | 0.105333148 | 1.041101766
327460 | 240921_JCG_8plate_delay_30 | Complete |  | 4 | 1 | 2021-09-25 19:07 | PlateAgilent 2_Vial15 | 2 | 15 | 0.499171 | 96.43482885 | 0.199926537 | 0.011208145 | 0.54492253 | 0.136230632 | #DIV/0! | 2.23713122 | 0.2320836 | 6.097555754 | 1.524388938 | 0.099164704 | 1.02894869
327461 | 240921_JCG_8plate_delay_31 | Complete | 0.00459 | 4 | 1 | 2021-09-26 04:03 | PlateAgilent 3_Vial1 | 3 | 1 | 0.619081 | 81.22686518 | 15.05324179 | 0.459345124 | 41.02932374 | 10.25733094 | 2234.712622 | 2.452499496 | 0.24841111 | 6.684566501 | 1.671141625 | 0.10119314 | 1.166200394
327462 | 240921_JCG_8plate_delay_32 | Complete | 0.00481 | 4 | 1 | 2021-09-26 04:24 | PlateAgilent 3_Vial2 | 3 | 2 | 0.591181 | 81.56032715 | 14.93879911 | 0.420441531 | 40.7173972 | 10.1793493 | 2116.288836 | 2.298560899 | 0.245717247 | 6.264989334 | 1.566247334 | 0.106206042 | 1.096106793
327463 | 240921_JCG_8plate_delay_33 | Complete | 0.00439 | 4 | 1 | 2021-09-26 04:45 | PlateAgilent 3_Vial3 | 3 | 3 | 0.610711 | 81.70510303 | 14.79499392 | 0.439451001 | 40.32543977 | 10.08135994 | 2296.437344 | 2.316949724 | 0.239265461 | 6.31511017 | 1.578777542 | 0.100655985 | 1.082297346
327464 | 240921_JCG_8plate_delay_34 | Complete | 0.00453 | 4 | 1 | 2021-09-26 05:07 | PlateAgilent 3_Vial4 | 3 | 4 | 0.607921 | 81.95738735 | 14.63471301 | 0.44802087 | 39.88857591 | 9.972143978 | 2201.356287 | 2.262961824 | 0.235971851 | 6.167960004 | 1.541990001 | 0.101224515 | 1.043713306
327465 | 240921_JCG_8plate_delay_35 | Complete | 0.0045 | 4 | 1 | 2021-09-26 05:28 | PlateAgilent 3_Vial5 | 3 | 5 | 0.602341 | 81.95061824 | 14.77932788 | 0.442398317 | 40.2827402 | 10.07068505 | 2237.930011 | 2.178360263 | 0.236377918 | 5.93736882 | 1.484342205 | 0.097964666 | 0.993728957
327466 | 240921_JCG_8plate_delay_36 | Complete | 0.0046 | 4 | 1 | 2021-09-26 05:50 | PlateAgilent 3_Vial6 | 3 | 6 | 0.585616 | 82.17118142 | 14.66991232 | 0.454738832 | 39.98451563 | 9.996128907 | 2173.071502 | 2.095564586 | 0.231979661 | 5.711699779 | 1.427924945 | 0.096622483 | 0.966719196
327467 | 240921_JCG_8plate_delay_37 | Complete | 0.00452 | 4 | 1 | 2021-09-26 06:11 | PlateAgilent 3_Vial7 | 3 | 7 | 0.591181 | 82.78177954 | 14.08339629 | 0.446084933 | 38.38589945 | 9.596474864 | 2123.113908 | 2.08003654 | 0.231853522 | 5.669376322 | 1.41734408 | 0.096861451 | 0.957926178
327468 | 240921_JCG_8plate_delay_38 | Complete | 0.0045 | 4 | 1 | 2021-09-26 06:32 | PlateAgilent 3_Vial8 | 3 | 8 | 0.549361 | 83.03158625 | 14.08836625 | 0.381582278 | 38.39944565 | 9.599861413 | 2133.302536 | 1.89206099 | 0.234571277 | 5.157027569 | 1.289256892 | 0.094026443 | 0.893960058
327469 | 240921_JCG_8plate_delay_39 | Complete | 0.00456 | 4 | 1 | 2021-09-26 06:54 | PlateAgilent 3_Vial9 | 3 | 9 | 0.540991 | 83.08976368 | 14.03389922 | 0.438736243 | 38.25098954 | 9.562747386 | 2097.093725 | 1.891673365 | 0.235432029 | 5.155971052 | 1.288992763 | 0.094264016 | 0.890399719
327470 | 240921_JCG_8plate_delay_40 | Complete | 0.00495 | 4 | 1 | 2021-09-26 07:15 | PlateAgilent 3_Vial10 | 3 | 10 | 0.546556 | 82.88839994 | 14.28857735 | 0.458275977 | 38.94514377 | 9.736285942 | 1966.926453 | 1.857536455 | 0.235263259 | 5.062927018 | 1.265731755 | 0.093085491 | 0.87240077
327471 | 240921_JCG_8plate_delay_41 | Complete | 0.00447 | 4 | 1 | 2021-09-26 07:36 | PlateAgilent 3_Vial11 | 3 | 11 | 0.538201 | 82.94220486 | 14.26272327 | 0.413555928 | 38.87467553 | 9.718668883 | 2174.198855 | 1.842948904 | 0.231429099 | 5.023166989 | 1.255791747 | 0.092049524 | 0.86007345
327472 | 240921_JCG_8plate_delay_42 | Complete | 0.00444 | 4 | 1 | 2021-09-26 07:58 | PlateAgilent 3_Vial12 | 3 | 12 | 0.554941 | 83.00719995 | 14.19693851 | 0.439306639 | 38.69537169 | 9.673842922 | 2178.793451 | 1.840384137 | 0.229722876 | 5.016176423 | 1.254044106 | 0.092380354 | 0.863097052
327473 | 240921_JCG_8plate_delay_43 | Complete | 0.00449 | 4 | 1 | 2021-09-26 08:19 | PlateAgilent 3_Vial13 | 3 | 13 | 0.521461 | 83.37245658 | 13.95314116 | 0.452150964 | 38.03087427 | 9.507718567 | 2117.531975 | 1.751884585 | 0.233831956 | 4.774960821 | 1.193740205 | 0.091378884 | 0.831138788
327474 | 240921_JCG_8plate_delay_44 | Complete |  | 4 | 1 | 2021-09-26 08:41 | PlateAgilent 3_Vial14 | 3 | 14 | 0.435023 | 96.81676265 | 0.178488162 | 0.009823706 | 0.4864898 | 0.12162245 | #DIV/0! | 1.977220487 | 0.23314338 | 5.389139469 | 1.347284867 | 0.095104278 | 0.932424424
327475 | 240921_JCG_8plate_delay_45 | Complete |  | 4 | 1 | 2021-09-26 09:04 | PlateAgilent 3_Vial15 | 3 | 15 | 0.426653 | 96.91127591 | 0.174222825 | 0.010297523 | 0.474864138 | 0.118716034 | #DIV/0! | 1.900551443 | 0.238970284 | 5.180169263 | 1.295042316 | 0.094185885 | 0.919763937
327476 | 240921_JCG_8plate_delay_46 | Complete | 0.00449 | 4 | 1 | 2021-09-26 18:03 | PlateAgilent 4_Vial1 | 4 | 1 | 0.529831 | 81.71113295 | 14.99087546 | 0.427658292 | 40.85933722 | 10.2148343 | 2275.018776 | 2.125254638 | 0.251998175 | 5.792623396 | 1.448155849 | 0.098961319 | 1.073775627
327477 | 240921_JCG_8plate_delay_47 | Complete | 0.00459 | 4 | 1 | 2021-09-26 18:24 | PlateAgilent 4_Vial2 | 4 | 2 | 0.515896 | 82.1412732 | 14.68132493 | 0.382724614 | 40.01562202 | 10.00390551 | 2179.50011 | 2.048322119 | 0.250282928 | 5.58293506 | 1.395733765 | 0.104186088 | 1.024893654
327478 | 240921_JCG_8plate_delay_48 | Complete | 0.00455 | 4 | 1 | 2021-09-26 18:46 | PlateAgilent 4_Vial3 | 4 | 3 | 0.507526 | 82.31122435 | 14.67056046 | 0.440510986 | 39.98628223 | 9.996570557 | 2197.048474 | 1.942594576 | 0.248802829 | 5.294762607 | 1.323690652 | 0.099527774 | 0.976092841
327479 | 240921_JCG_8plate_delay_49 | Complete | 0.00476 | 4 | 1 | 2021-09-26 19:07 | PlateAgilent 4_Vial4 | 4 | 4 | 0.507526 | 82.54576332 | 14.5239991 | 0.419345275 | 39.58681255 | 9.896703137 | 2079.139315 | 1.890485529 | 0.245779951 | 5.152733469 | 1.288183367 | 0.096304274 | 0.943447783
327480 | 240921_JCG_8plate_delay_50 | Complete | 0.00454 | 4 | 1 | 2021-09-26 19:28 | PlateAgilent 4_Vial5 | 4 | 5 | 0.515896 | 82.70389936 | 14.44243949 | 0.484677947 | 39.36451257 | 9.841128141 | 2167.64937 | 1.849509045 | 0.238493966 | 5.0410474 | 1.26026185 | 0.096971508 | 0.907180591
327481 | 240921_JCG_8plate_delay_51 | Complete | 0.00447 | 4 | 1 | 2021-09-26 19:50 | PlateAgilent 4_Vial6 | 4 | 6 | 0.510301 | 82.85325888 | 14.35883045 | 0.455907951 | 39.13662659 | 9.784156647 | 2188.849362 | 1.797146056 | 0.234496767 | 4.898326112 | 1.224581528 | 0.097449844 | 0.893314777
327482 | 240921_JCG_8plate_delay_52 | Complete | 0.00453 | 4 | 1 | 2021-09-26 20:11 | PlateAgilent 4_Vial7 | 4 | 7 | 0.510301 | 83.21122945 | 14.02197768 | 0.439453502 | 38.21849605 | 9.554624012 | 2109.188524 | 1.786740275 | 0.234643998 | 4.869963971 | 1.217490993 | 0.096260135 | 0.883792454
327483 | 240921_JCG_8plate_delay_53 | Complete | 0.00467 | 4 | 1 | 2021-09-26 20:32 | PlateAgilent 4_Vial8 | 4 | 8 | 0.504736 | 83.21694497 | 14.05298853 | 0.417482098 | 38.30301963 | 9.575754907 | 2050.48285 | 1.764189184 | 0.234432868 | 4.808498408 | 1.202124602 | 0.09534046 | 0.87053686
327484 | 240921_JCG_8plate_delay_54 | Complete | 0.00439 | 4 | 1 | 2021-09-26 20:54 | PlateAgilent 4_Vial9 | 4 | 9 | 0.504736 | 83.51612695 | 13.78086881 | 0.426736342 | 37.56132638 | 9.390331594 | 2139.027698 | 1.749264718 | 0.237908977 | 4.767820076 | 1.191955019 | 0.095301193 | 0.858438328
327485 | 240921_JCG_8plate_delay_55 | Complete | 0.00455 | 4 | 1 | 2021-09-26 21:15 | PlateAgilent 4_Vial10 | 4 | 10 | 0.507526 | 83.18723361 | 14.15776394 | 0.481872624 | 38.58859693 | 9.647149234 | 2120.252579 | 1.717443805 | 0.231515749 | 4.681088556 | 1.170272139 | 0.093709348 | 0.843849296
327486 | 240921_JCG_8plate_delay_56 | Complete | 0.00451 | 4 | 1 | 2021-09-26 21:36 | PlateAgilent 4_Vial11 | 4 | 11 | 0.510301 | 83.32460678 | 14.01636588 | 0.43451335 | 38.20320043 | 9.550800107 | 2117.694037 | 1.728374224 | 0.231303152 | 4.710880658 | 1.177720165 | 0.094483286 | 0.836169832
327487 | 240921_JCG_8plate_delay_57 | Complete | 0.00468 | 4 | 1 | 2021-09-26 21:58 | PlateAgilent 4_Vial12 | 4 | 12 | 0.513091 | 83.41754887 | 13.94510991 | 0.390843643 | 38.00898418 | 9.502246046 | 2030.394454 | 1.709922551 | 0.227449661 | 4.660588522 | 1.165147131 | 0.094793127 | 0.832625543
327488 | 240921_JCG_8plate_delay_58 | Complete | 0.0046 | 4 | 1 | 2021-09-26 22:19 | PlateAgilent 4_Vial13 | 4 | 13 | 0.515896 | 83.55113644 | 13.79035433 | 0.438713232 | 37.58718023 | 9.396795057 | 2042.781534 | 1.729155411 | 0.229809918 | 4.713009871 | 1.178252468 | 0.09410167 | 0.835252152
327489 | 240921_JCG_8plate_delay_59 | Complete |  | 4 | 1 | 2021-09-26 22:41 | PlateAgilent 4_Vial14 | 4 | 14 | 0.432233 | 96.85446208 | 0.171983853 | 0.0096927 | 0.468761566 | 0.117190392 | #DIV/0! | 1.935789389 | 0.232676462 | 5.276214295 | 1.319053574 | 0.095611864 | 0.942152815
327490 | 240921_JCG_8plate_delay_60 | Complete |  | 4 | 1 | 2021-09-26 23:04 | PlateAgilent 4_Vial15 | 4 | 15 | 0.429451 | 96.88763052 | 0.162033389 | 0.010026224 | 0.441640443 | 0.110410111 | #DIV/0! | 1.922959927 | 0.232740473 | 5.241246137 | 1.310311534 | 0.093638854 | 0.933737312
327491 | 240921_JCG_8plate_delay_61 | Complete | 0.00463 | 4 | 1 | 2021-09-27 08:08 | PlateAgilent 5_Vial1 | 5 | 1 | 0.524266 | 81.83856672 | 14.87577108 | 0.45083978 | 40.54560711 | 10.13640178 | 2189.287641 | 2.125779724 | 0.251154996 | 5.794054578 | 1.448513645 | 0.097347822 | 1.062534654
327492 | 240921_JCG_8plate_delay_62 | Complete | 0.00437 | 4 | 1 | 2021-09-27 08:29 | PlateAgilent 5_Vial2 | 5 | 2 | 0.521461 | 81.92960733 | 14.90729285 | 0.440351671 | 40.6315233 | 10.15788082 | 2324.457854 | 2.039794755 | 0.244362152 | 5.559692759 | 1.38992319 | 0.10220746 | 1.021097605
327493 | 240921_JCG_8plate_delay_63 | Complete | 0.00472 | 4 | 1 | 2021-09-27 08:51 | PlateAgilent 5_Vial3 | 5 | 3 | 0.524266 | 82.05691957 | 14.88487901 | 0.478112133 | 40.57043181 | 10.14260795 | 2148.857617 | 1.97730927 | 0.240337825 | 5.389381456 | 1.347345364 | 0.09990656 | 0.980985597
327494 | 240921_JCG_8plate_delay_64 | Complete | 0.00451 | 4 | 1 | 2021-09-27 09:12 | PlateAgilent 5_Vial4 | 5 | 4 | 0.538201 | 82.41560592 | 14.53607929 | 0.452504727 | 39.61973848 | 9.904934621 | 2196.216102 | 1.990729821 | 0.237701067 | 5.425960695 | 1.356490174 | 0.099034464 | 0.95855051
327495 | 240921_JCG_8plate_delay_65 | Complete | 0.00471 | 4 | 1 | 2021-09-27 09:33 | PlateAgilent 5_Vial5 | 5 | 5 | 0.532621 | 82.61016438 | 14.46695122 | 0.475700067 | 39.43132207 | 9.857830518 | 2092.957647 | 1.907599852 | 0.234487175 | 5.199380506 | 1.299845126 | 0.098260512 | 0.917024033
327496 | 240921_JCG_8plate_delay_66 | Complete | 0.00439 | 4 | 1 | 2021-09-27 09:55 | PlateAgilent 5_Vial6 | 5 | 6 | 0.529831 | 82.74082478 | 14.45020461 | 0.442901083 | 39.38567729 | 9.846419321 | 2242.920119 | 1.828427014 | 0.230267085 | 4.983585923 | 1.245896481 | 0.095834326 | 0.884709262
327497 | 240921_JCG_8plate_delay_67 | Complete | 0.0044 | 4 | 1 | 2021-09-27 10:16 | PlateAgilent 5_Vial7 | 5 | 7 | 0.557716 | 82.68250811 | 14.33919048 | 0.410882327 | 39.08309562 | 9.770773906 | 2220.630433 | 1.959496187 | 0.228127254 | 5.340829871 | 1.335207468 | 0.096981972 | 0.921823253
327498 | 240921_JCG_8plate_delay_68 | Complete | 0.00452 | 4 | 1 | 2021-09-27 10:38 | PlateAgilent 5_Vial8 | 5 | 8 | 0.554941 | 82.89113545 | 14.18543899 | 0.397418895 | 38.66402845 | 9.666007113 | 2138.497149 | 1.922074774 | 0.225408169 | 5.238833551 | 1.309708388 | 0.096416229 | 0.904934555
327499 | 240921_JCG_8plate_delay_69 | Complete | 0.00459 | 4 | 1 | 2021-09-27 10:59 | PlateAgilent 5_Vial9 | 5 | 9 | 0.504736 | 83.10476396 | 14.18722156 | 0.398236476 | 38.66888704 | 9.66722176 | 2106.148532 | 1.761633388 | 0.229977948 | 4.801532295 | 1.200383074 | 0.094943473 | 0.851437615
327500 | 240921_JCG_8plate_delay_70 | Complete | 0.00464 | 4 | 1 | 2021-09-27 11:20 | PlateAgilent 5_Vial10 | 5 | 10 | 0.504736 | 83.21481607 | 14.11505771 | 0.404720084 | 38.47219624 | 9.618049061 | 2072.855401 | 1.735243317 | 0.231662926 | 4.729603152 | 1.182400788 | 0.095876532 | 0.839006375
327501 | 240921_JCG_8plate_delay_71 | Complete | 0.00489 | 4 | 1 | 2021-09-27 11:42 | PlateAgilent 5_Vial11 | 5 | 11 | 0.507526 | 83.16485216 | 14.18833429 | 0.413507389 | 38.67191992 | 9.66797998 | 1977.092021 | 1.724028081 | 0.228638795 | 4.699034751 | 1.174758688 | 0.094098613 | 0.828686853
327502 | 240921_JCG_8plate_delay_72 | Complete | 0.00444 | 4 | 1 | 2021-09-27 12:03 | PlateAgilent 5_Vial12 | 5 | 12 | 0.496366 | 83.43853149 | 13.88665731 | 0.42257671 | 37.84966496 | 9.46241624 | 2131.174829 | 1.741048333 | 0.231532329 | 4.745425385 | 1.186356346 | 0.096430338 | 0.837332532
327503 | 240921_JCG_8plate_delay_73 | Complete | 0.0044 | 4 | 1 | 2021-09-27 12:24 | PlateAgilent 5_Vial13 | 5 | 13 | 0.496366 | 83.50766506 | 13.83562304 | 0.398275641 | 37.71056527 | 9.427641317 | 2142.645754 | 1.731795032 | 0.232885088 | 4.720204459 | 1.180051115 | 0.093871368 | 0.831045493
327504 | 240921_JCG_8plate_delay_74 | Complete |  | 4 | 1 | 2021-09-27 12:47 | PlateAgilent 5_Vial14 | 5 | 14 | 0.423871 | 96.88188077 | 0.170289621 | 0.009257397 | 0.464143742 | 0.116035936 | #DIV/0! | 1.920162982 | 0.234182432 | 5.233622745 | 1.308405686 | 0.098260101 | 0.929406522
327505 | 240921_JCG_8plate_delay_75 | Complete |  | 4 | 1 | 2021-09-27 13:09 | PlateAgilent 5_Vial15 | 5 | 15 | 0.404363 | 96.9805382 | 0.163295215 | 0.00934559 | 0.445079695 | 0.111269924 | #DIV/0! | 1.838387883 | 0.234140004 | 5.010735405 | 1.252683851 | 0.110808086 | 0.906970614
327506 | 240921_JCG_8plate_delay_76 | Complete | 0.00468 | 4 | 1 | 2021-09-27 22:12 | PlateAgilent 6_Vial1 | 6 | 1 | 0.501946 | 81.64195826 | 15.21376479 | 0.432457616 | 41.46684744 | 10.36671186 | 2215.109372 | 2.02020617 | 0.249566733 | 5.506301839 | 1.37657546 | 0.095791194 | 1.028279588
327507 | 240921_JCG_8plate_delay_77 | Complete | 0.00454 | 4 | 1 | 2021-09-27 22:33 | PlateAgilent 6_Vial2 | 6 | 2 | 0.504736 | 82.08588312 | 14.77532354 | 0.450164178 | 40.27182591 | 10.06795648 | 2217.611559 | 2.038021066 | 0.246958514 | 5.554858368 | 1.388714592 | 0.099740034 | 1.001032238
327508 | 240921_JCG_8plate_delay_78 | Complete | 0.00446 | 4 | 1 | 2021-09-27 22:54 | PlateAgilent 6_Vial3 | 6 | 3 | 0.501946 | 82.18717958 | 14.88640882 | 0.440310737 | 40.57460148 | 10.14365037 | 2274.36107 | 1.876806375 | 0.241602379 | 5.115449379 | 1.278862345 | 0.097336957 | 0.952268276
327509 | 240921_JCG_8plate_delay_79 | Complete | 0.00442 | 4 | 1 | 2021-09-27 23:16 | PlateAgilent 6_Vial4 | 6 | 4 | 0.496366 | 82.5041114 | 14.65177399 | 0.454347112 | 39.93507756 | 9.98376939 | 2258.771355 | 1.830817474 | 0.239367136 | 4.990101395 | 1.247525349 | 0.097175567 | 0.916121565
327510 | 240921_JCG_8plate_delay_80 | Complete | 0.0045 | 4 | 1 | 2021-09-27 23:37 | PlateAgilent 6_Vial5 | 6 | 5 | 0.496366 | 82.8268382 | 14.49347316 | 0.443874298 | 39.50361064 | 9.875902661 | 2194.645036 | 1.72131324 | 0.235715653 | 4.691635142 | 1.172908786 | 0.095882296 | 0.862493101
327511 | 240921_JCG_8plate_delay_81 | Complete | 0.00455 | 4 | 1 | 2021-09-27 23:58 | PlateAgilent 6_Vial6 | 6 | 6 | 0.499171 | 82.74347231 | 14.59695301 | 0.452562656 | 39.78565673 | 9.946414182 | 2186.025095 | 1.711370363 | 0.23135222 | 4.664534699 | 1.166133675 | 0.095026446 | 0.853177875
327512 | 240921_JCG_8plate_delay_82 | Complete | 0.00476 | 4 | 1 | 2021-09-28 00:20 | PlateAgilent 6_Vial7 | 6 | 7 | 0.476858 | 83.17037212 | 14.24712711 | 0.410592418 | 38.83216643 | 9.708041607 | 2039.504539 | 1.659775221 | 0.236608216 | 4.523906269 | 1.130976567 | 0.094235499 | 0.828490051
327513 | 240921_JCG_8plate_delay_83 | Complete | 0.00446 | 4 | 1 | 2021-09-28 00:41 | PlateAgilent 6_Vial8 | 6 | 8 | 0.476858 | 83.41562461 | 14.03212318 | 0.431417215 | 38.24614876 | 9.56153719 | 2143.842419 | 1.63481335 | 0.229924962 | 4.455869847 | 1.113967462 | 0.094982378 | 0.822456477
327514 | 240921_JCG_8plate_delay_84 | Complete | 0.00456 | 4 | 1 | 2021-09-28 01:02 | PlateAgilent 6_Vial9 | 6 | 9 | 0.476858 | 83.43691339 | 14.04454564 | 0.452353943 | 38.28000759 | 9.570001899 | 2098.684627 | 1.617835302 | 0.229901098 | 4.409594244 | 1.102398561 | 0.094546976 | 0.806158692
327515 | 240921_JCG_8plate_delay_85 | Complete | 0.00464 | 4 | 1 | 2021-09-28 01:24 | PlateAgilent 6_Vial10 | 6 | 10 | 0.468488 | 83.26526659 | 14.28647037 | 0.435018007 | 38.93940098 | 9.734850244 | 2098.02807 | 1.570237514 | 0.227118417 | 4.279861057 | 1.069965264 | 0.092500795 | 0.785524723
327516 | 240921_JCG_8plate_delay_86 | Complete | 0.00465 | 4 | 1 | 2021-09-28 01:45 | PlateAgilent 6_Vial11 | 6 | 11 | 0.465691 | 83.31249652 | 14.26466759 | 0.47337644 | 38.87997502 | 9.719993754 | 2090.321237 | 1.561605843 | 0.229292918 | 4.256334456 | 1.064083614 | 0.09279507 | 0.768434969
327517 | 240921_JCG_8plate_delay_87 | Complete | 0.00469 | 4 | 1 | 2021-09-28 02:07 | PlateAgilent 6_Vial12 | 6 | 12 | 0.476858 | 83.3926105 | 14.21279954 | 0.426078175 | 38.73860274 | 9.684650684 | 2064.957502 | 1.534921333 | 0.226261234 | 4.183602787 | 1.045900697 | 0.093243657 | 0.766424966
327518 | 240921_JCG_8plate_delay_88 | Complete | 0.00454 | 4 | 1 | 2021-09-28 02:28 | PlateAgilent 6_Vial13 | 6 | 13 | 0.476858 | 83.67357503 | 13.92603767 | 0.431823924 | 37.95700063 | 9.489250159 | 2090.143207 | 1.54065809 | 0.221975782 | 4.199238969 | 1.049809742 | 0.092983329 | 0.766745875
327519 | 240921_JCG_8plate_delay_89 | Complete |  | 4 | 1 | 2021-09-28 02:50 | PlateAgilent 6_Vial14 | 6 | 14 | 0.393188 | 97.15704915 | 0.164577289 | 0.008417015 | 0.448574132 | 0.112143533 | #DIV/0! | 1.714961848 | 0.232649826 | 4.674323699 | 1.168580925 | 0.100103646 | 0.863308071
327520 | 240921_JCG_8plate_delay_90 | Complete |  | 4 | 1 | 2021-09-28 03:12 | PlateAgilent 6_Vial15 | 6 | 15 | 0.390406 | 97.15369474 | 0.159947582 | 0.008720889 | 0.43595534 | 0.108988835 | #DIV/0! | 1.717195708 | 0.230614787 | 4.680412339 | 1.170103085 | 0.110709381 | 0.858452584
327521 | 240921_JCG_8plate_delay_91 | Complete | 0.00497 | 4 | 1 | 2021-09-28 12:05 | PlateAgilent 7_Vial1 | 7 | 1 | 0.479656 | 82.1564264 | 14.73227691 | 0.490926327 | 40.15449743 | 10.03862436 | 2019.843935 | 1.988345153 | 0.253175023 | 5.419461011 | 1.354865253 | 0.098050649 | 1.024900885
327522 | 240921_JCG_8plate_delay_92 | Complete | 0.00498 | 4 | 1 | 2021-09-28 12:26 | PlateAgilent 7_Vial2 | 7 | 2 | 0.485206 | 82.46834211 | 14.37343471 | 0.457596602 | 39.17643217 | 9.794108043 | 1966.688362 | 2.032277142 | 0.248738583 | 5.539202649 | 1.384800662 | 0.102783374 | 1.023162662
327523 | 240921_JCG_8plate_delay_93 | Complete | 0.00441 | 4 | 1 | 2021-09-28 12:47 | PlateAgilent 7_Vial3 | 7 | 3 | 0.482438 | 82.09943955 | 14.78241512 | 0.484206793 | 40.29115482 | 10.07278871 | 2284.079072 | 2.014130545 | 0.247402254 | 5.489742033 | 1.372435508 | 0.102110325 | 1.001904457
327524 | 240921_JCG_8plate_delay_94 | Complete | 0.00468 | 4 | 1 | 2021-09-28 13:08 | PlateAgilent 7_Vial4 | 7 | 4 | 0.479656 | 82.58165917 | 14.35132326 | 0.433508531 | 39.1161649 | 9.779041225 | 2089.538723 | 1.982867338 | 0.245866047 | 5.404530604 | 1.351132651 | 0.101882591 | 0.982267636
327525 | 240921_JCG_8plate_delay_95 | Complete | 0.00496 | 4 | 1 | 2021-09-28 13:29 | PlateAgilent 7_Vial5 | 7 | 5 | 0.479656 | 82.87607202 | 14.07600579 | 0.428848177 | 38.3657558 | 9.591438949 | 1933.757853 | 1.97421683 | 0.244072492 | 5.380952661 | 1.345238165 | 0.102842323 | 0.970863039
327526 | 240921_JCG_8plate_delay_96 | Complete | 0.00469 | 4 | 1 | 2021-09-28 13:51 | PlateAgilent 7_Vial6 | 7 | 6 | 0.485206 | 82.89501515 | 14.02713122 | 0.449295823 | 38.2325426 | 9.558135651 | 2037.982015 | 2.000286371 | 0.240681104 | 5.45200816 | 1.36300204 | 0.10351136 | 0.974055893
327527 | 240921_JCG_8plate_delay_97 | Complete | 0.00463 | 4 | 1 | 2021-09-28 14:12 | PlateAgilent 7_Vial7 | 7 | 7 | 0.471263 | 82.86710818 | 14.08890542 | 0.441451893 | 38.40091522 | 9.600228805 | 2073.483543 | 1.973104399 | 0.247744313 | 5.377920603 | 1.344480151 | 0.102585165 | 0.968296838
327528 | 240921_JCG_8plate_delay_98 | Complete | 0.00459 | 4 | 1 | 2021-09-28 14:33 | PlateAgilent 7_Vial8 | 7 | 8 | 0.474053 | 86.35921281 | 10.59956184 | 3.422578355 | 28.89031217 | 7.222578042 | 1573.546414 | 1.959264966 | 0.157848074 | 5.340199652 | 1.335049913 | 0.104293336 | 0.977667041
327529 | 240921_JCG_8plate_delay_99 | Complete | 0.00458 | 4 | 1 | 2021-09-28 14:55 | PlateAgilent 7_Vial9 | 7 | 9 | 0.471263 | 87.50934432 | 9.5906502 | 5.28121718 | 26.14040865 | 6.535102163 | 1426.878201 | 1.855137538 | 0.270462375 | 5.056388496 | 1.264097124 | 0.104662414 | 0.940205525
327530 | 240921_JCG_8plate_delay_100 | Complete | 0.00462 | 4 | 1 | 2021-09-28 15:16 | PlateAgilent 7_Vial10 | 7 | 10 | 0.460126 | 86.68104063 | 10.55559778 | 3.41262429 | 28.7704831 | 7.192620775 | 1556.844324 | 1.767263212 | 0.16633241 | 4.81687702 | 1.204219255 | 0.102077688 | 0.894020696
327531 | 240921_JCG_8plate_delay_101 | Complete | 0.00491 | 4 | 1 | 2021-09-28 15:38 | PlateAgilent 7_Vial11 | 7 | 11 | 0.451748 | 87.63169334 | 9.698537885 | 5.32279664 | 26.43446882 | 6.608617204 | 1345.950551 | 1.709597023 | 0.265134432 | 4.659701258 | 1.164925315 | 0.102426358 | 0.857745393
327532 | 240921_JCG_8plate_delay_102 | Complete | -0.01824 | 4 | 1 | 2021-09-28 16:00 | PlateAgilent 7_Vial12 | 7 | 12 | 0.407131 | 96.87973807 | 0.214910514 | 0.009228509 | 0.585763064 | 0.146440766 | -8.028550774 | 1.870927484 | 0.228082186 | 5.099425792 | 1.274856448 | 0.111881611 | 0.922542322
327533 | 240921_JCG_8plate_delay_103 | Complete |  |  |  | 2021-09-28 16:23 | PlateAgilent 7_Vial13 | 7 | 13 | 0.504736 | 99.54972115 | 0.055102036 | 0.001193016 | 0.150186869 | 0.037546717 | #DIV/0! | 0.339944659 | 0.080979745 | 0.926557857 | 0.231639464 | 0.044332469 | 0.01089969
327534 | 240921_JCG_8plate_delay_104 | Complete |  | 4 | 1 | 2021-09-28 16:46 | PlateAgilent 7_Vial14 | 7 | 14 | 0.404363 | 97.24607924 | 0.146633137 | 0.007924406 | 0.399665304 | 0.099916326 | #DIV/0! | 1.599864564 | 0.222420721 | 4.360612952 | 1.090153238 | 0.106813435 | 0.900609624
327535 | 240921_JCG_8plate_delay_105 | Complete |  | 4 | 1 | 2021-09-28 17:09 | PlateAgilent 7_Vial15 | 7 | 15 | 0.404363 | 97.12133629 | 0.149445841 | 0.008601486 | 0.407331649 | 0.101832912 | #DIV/0! | 1.719433102 | 0.225684155 | 4.686510613 | 1.171627653 | 0.110458952 | 0.899325819
327536 | 240921_JCG_8plate_delay_106 | Complete |  |  |  | 2021-09-28 17:33 | PlateAgilent 8_Vial1 | 8 | 1 | 0.504736 | 99.57836292 | 0.047839826 | 0.000980209 | 0.130392891 | 0.032598223 | #DIV/0! | 0.318237864 | 0.076164934 | 0.867393517 | 0.216848379 | 0.044998847 | 0.010560544
327537 | 240921_JCG_8plate_delay_107 | Complete | 0.00476 | 4 | 1 | 2021-09-28 17:55 | PlateAgilent 8_Vial2 | 8 | 2 | 0.488003 | 83.9774509 | 13.75585821 | 0.501157675 | 37.49315714 | 9.373289285 | 1969.178421 | 1.389731972 | 0.210698108 | 3.787872659 | 0.946968165 | 0.095867191 | 0.781091728
327538 | 240921_JCG_8plate_delay_108 | Complete | 0.00489 | 4 | 1 | 2021-09-28 18:17 | PlateAgilent 8_Vial3 | 8 | 3 | 0.485206 | 84.06575198 | 13.5576354 | 0.48221198 | 36.95287831 | 9.238219577 | 1889.206458 | 1.497938611 | 0.213017548 | 4.082802168 | 1.020700542 | 0.095450496 | 0.783223513
327539 | 240921_JCG_8plate_delay_109 | Complete | 0.00473 | 4 | 1 | 2021-09-28 18:39 | PlateAgilent 8_Vial4 | 8 | 4 | 0.474053 | 88.09374048 | 9.38760569 | 5.193148021 | 25.58698773 | 6.396746933 | 1352.377787 | 1.602652472 | 0.245220148 | 4.368211714 | 1.092052929 | 0.099559057 | 0.816442304
327540 | 240921_JCG_8plate_delay_110 | Complete | 0.00486 | 4 | 1 | 2021-09-28 19:00 | PlateAgilent 8_Vial5 | 8 | 5 | 0.476858 | 89.53076742 | 7.863768152 | 7.938786751 | 21.43359509 | 5.358398772 | 1102.551188 | 1.675804005 | 0.342791098 | 4.567594543 | 1.141898636 | 0.101251258 | 0.828409165
327541 | 240921_JCG_8plate_delay_111 | Complete | 0.00463 | 4 | 1 | 2021-09-28 19:22 | PlateAgilent 8_Vial6 | 8 | 6 | 0.479656 | 88.13993443 | 9.309221836 | 6.130827585 | 25.37334362 | 6.343335904 | 1370.050951 | 1.641170031 | 0.316407008 | 4.473195705 | 1.118298926 | 0.099037176 | 0.810636525
327542 | 240921_JCG_8plate_delay_112 | Complete | 0.00456 | 4 | 1 | 2021-09-28 19:43 | PlateAgilent 8_Vial7 | 8 | 7 | 0.482438 | 84.11664654 | 13.4734531 | 0.391028503 | 36.72342986 | 9.180857465 | 2013.345935 | 1.541085509 | 0.215061418 | 4.20040395 | 1.050100987 | 0.096488897 | 0.772325959
327543 | 240921_JCG_8plate_delay_113 | Complete | 0.00444 | 4 | 1 | 2021-09-28 20:05 | PlateAgilent 8_Vial8 | 8 | 8 | 0.488003 | 83.95415409 | 13.65507159 | 0.459066266 | 37.21845173 | 9.304612934 | 2095.633544 | 1.529251991 | 0.21477014 | 4.168150349 | 1.042037587 | 0.095167997 | 0.766354332
327544 | 240921_JCG_8plate_delay_114 | Complete | 0.00472 | 4 | 1 | 2021-09-28 20:26 | PlateAgilent 8_Vial9 | 8 | 9 | 0.474053 | 87.30484403 | 10.15203739 | 3.269111228 | 27.67053333 | 6.917633332 | 1465.600282 | 1.641185884 | 0.152462355 | 4.473238915 | 1.118309729 | 0.100534664 | 0.801398034
327545 | 240921_JCG_8plate_delay_115 | Complete | 0.00454 | 4 | 1 | 2021-09-28 20:48 | PlateAgilent 8_Vial10 | 8 | 10 | 0.474053 | 87.44419302 | 10.06863278 | 3.239257774 | 27.44320458 | 6.860801145 | 1511.189679 | 1.603944816 | 0.1531423 | 4.371734144 | 1.092933536 | 0.099583793 | 0.783645587
327546 | 240921_JCG_8plate_delay_116 | Complete | 0.00475 | 4 | 1 | 2021-09-28 21:10 | PlateAgilent 8_Vial11 | 8 | 11 | 0.482438 | 88.24873924 | 9.313659721 | 5.139942202 | 25.38543958 | 6.346359894 | 1336.075767 | 1.560693888 | 0.241529488 | 4.253848817 | 1.063462204 | 0.097544427 | 0.779362724
327547 | 240921_JCG_8plate_delay_117 | Complete | 0.00452 | 4 | 1 | 2021-09-28 21:31 | PlateAgilent 8_Vial12 | 8 | 12 | 0.468488 | 87.51332931 | 10.0557212 | 3.239803693 | 27.40801259 | 6.852003148 | 1515.9299 | 1.554248605 | 0.152669604 | 4.236281466 | 1.059070367 | 0.098147804 | 0.778553078
327548 | 240921_JCG_8plate_delay_118 | Complete | 0.00483 | 4 | 1 | 2021-09-28 21:53 | PlateAgilent 8_Vial13 | 8 | 13 | 0.474053 | 87.40075601 | 10.21327171 | 3.297792867 | 27.83743443 | 6.959358608 | 1440.860995 | 1.520608251 | 0.155795134 | 4.144590852 | 1.036147713 | 0.097273338 | 0.768090693
327549 | 240921_JCG_8plate_delay_119 | Complete |  | 4 | 1 | 2021-09-28 22:15 | PlateAgilent 8_Vial14 | 8 | 14 | 0.395986 | 97.17940004 | 0.154235672 | 0.008426888 | 0.420386877 | 0.105096719 | #DIV/0! | 1.708840407 | 0.2227112 | 4.657639015 | 1.164409754 | 0.105752573 | 0.85177131
327550 | 240921_JCG_8plate_delay_120 | Complete |  | 4 | 1 | 2021-09-28 22:38 | PlateAgilent 8_Vial15 | 8 | 15 | 0.395986 | 97.26127521 | 0.160408508 | 0.007994706 | 0.437211646 | 0.109302911 | #DIV/0! | 1.640586657 | 0.220682427 | 4.471605651 | 1.117901413 | 0.106253819 | 0.831475806
Total | [11 empty] | 13.84994 |  | 37.74959 |  | 253.5239 | [5 empty] | 93.64885
| 327532 | negative weight?? |  |  | name | avg | std | %2std | note
[5 empty] | all plates | 2090.886342 | 198.7259654 | 19.00877742 | last plate looks bad? |  |  | 2155.599714 | 76.1771684 |  |  | 2054.528 | 253.5239
[5 empty] | 1.5 h2 stdev filter | 2140.556355 | 89.2529815 | 8.339232116 | removes 7 samples, mostly from plates 7 and 8 |  |  | 7.067839905 |  |  |  | 24.67952
[5 empty] | filter + 7/8 removed | 2155.599714 | 76.1771684 | 7.067839905
The delay is confirmed in the sumbitted exp file. Maybe held up through the day?
Best to discount 7/8 for this test
| Plate | avg | stdev | 2stdev% |  | 2054.528 | 253.5239
| 1 | 2174.429 | 69.59014 | 6.400775 |  | 24.67952
| 2 | 2166.59 | 78.39226 | 7.236464
| 3 | 2157.751 | 81.47728 | 7.552058
| 4 | 2130.541 | 70.74149 | 6.640708
| 5 | 2152.595 | 86.22526 | 8.011284
| 6 | 2151.693 | 77.09264 | 7.165767 |  | dropped 7 and 8 for terrible stdev
| 7 | 1846.236 | 312.3897 | 33.84071
| 8 | 1588.5 | 319.7303 | 40.25562
| Total |  |  | 7.167843 |  | With high h2, sampling delay may be very important