## 875
form_id | form_name | form_status | PCN | PCAT_Gee-T/M/W | Acid Red 87 (1g/L) | Water 1 | plate | form_datetime | sample_name | Baratron Avg | calc % N2 Avg | calc % H2 Avg | calc % H2 2STD | calc % H2 umol | calc % H2 umol/h | h2 umol/hg | calc % O2 Avg | calc % O2 2STD | calc % O2 umol | calc % O2 umol/h | calc % Ar Avg | calc % CO2 Avg
328287 | 121021_PCAT_TEA_ACRD87_1 | Complete | 5.005 | 4 | 1 |  | 1 | 2021-10-12 21:31 | PlateAgilent 1_Vial1 | 0.917477 | 79.165 | 15.90779 | 0.6328271 | 43.3585 | 10.83962 | 2165.759 | 3.454195 | 0.1850046 | 9.414801 | 2.3537 | 0.1135853 | 1.359427
328288 | 121021_PCAT_TEA_ACRD87_2 | Complete | 5 | 4 | 1 |  | 1 | 2021-10-12 21:52 | PlateAgilent 1_Vial2 | 0.920252 | 79.63755 | 15.45477 | 0.5613099 | 42.12375 | 10.53094 | 2106.187 | 3.460413 | 0.1753914 | 9.431751 | 2.357938 | 0.1156853 | 1.33158
328289 | 121021_PCAT_TEA_ACRD87_3 | Complete | 4.99 | 4 | 1 |  | 1 | 2021-10-12 22:13 | PlateAgilent 1_Vial3 | 0.925802 | 79.74782 | 15.39722 | 0.6135769 | 41.96688 | 10.49172 | 2102.549 | 3.440376 | 0.1792256 | 9.377137 | 2.344284 | 0.1124653 | 1.302119
328290 | 121021_PCAT_TEA_ACRD87_4 | Complete | 4.995 | 4 | 1 |  | 1 | 2021-10-12 22:35 | PlateAgilent 1_Vial4 | 0.911852 | 79.96042 | 15.30568 | 0.7529928 | 41.71739 | 10.42935 | 2087.957 | 3.340538 | 0.1903059 | 9.105018 | 2.276254 | 0.1110894 | 1.282264
328291 | 121021_PCAT_TEA_ACRD87_5 | Complete | 5.05 | 4 | 1 |  | 1 | 2021-10-12 22:56 | PlateAgilent 1_Vial5 | 0.906302 | 80.25895 | 15.07826 | 0.7381648 | 41.09751 | 10.27438 | 2034.53 | 3.295748 | 0.1918232 | 8.982937 | 2.245734 | 0.107528 | 1.259512
328292 | 121021_PCAT_TEA_ACRD87_6 | Complete | 5.01 | 4 | 1 |  | 1 | 2021-10-12 23:17 | PlateAgilent 1_Vial6 | 0.90699575 | 80.11249 | 15.2572 | 0.8047006 | 41.58522 | 10.39631 | 2075.111 | 3.278719 | 0.187951 | 8.936523 | 2.234131 | 0.1069177 | 1.244681
328293 | 121021_PCAT_TEA_ACRD87_7 | Complete | 4.995 | 4 | 1 |  | 1 | 2021-10-12 23:38 | PlateAgilent 1_Vial7 | 0.906302 | 80.36976 | 15.01664 | 0.8108176 | 40.92957 | 10.23239 | 2048.527 | 3.2583 | 0.1880047 | 8.880867 | 2.220217 | 0.1052969 | 1.250001
328294 | 121021_PCAT_TEA_ACRD87_8 | Complete | 4.975 | 4 | 1 |  | 1 | 2021-10-13 | PlateAgilent 1_Vial8 | 0.897902 | 80.49971 | 14.98515 | 0.7783159 | 40.84373 | 10.21093 | 2052.449 | 3.175647 | 0.1890403 | 8.655589 | 2.163897 | 0.104458 | 1.235036
328295 | 121021_PCAT_TEA_ACRD87_9 | Complete | 4.99 | 4 | 1 |  | 1 | 2021-10-13 00:21 | PlateAgilent 1_Vial9 | 0.883952 | 80.93913 | 14.70195 | 0.7984747 | 40.07185 | 10.01796 | 2007.608 | 3.061089 | 0.1908179 | 8.343347 | 2.085837 | 0.1028526 | 1.194977
328296 | 121021_PCAT_TEA_ACRD87_10 | Complete | 5.01 | 4 | 1 |  | 1 | 2021-10-13 00:42 | PlateAgilent 1_Vial10 | 0.884702 | 81.05324 | 14.76476 | 0.7767909 | 40.24304 | 10.06076 | 2008.136 | 2.934049 | 0.1728869 | 7.997086 | 1.999271 | 0.1012047 | 1.146741
328297 | 121021_PCAT_TEA_ACRD87_11 | Complete | 5 | 4 | 1 |  | 1 | 2021-10-13 01:04 | PlateAgilent 1_Vial11 | 0.872852 | 81.48796 | 14.46994 | 0.7646254 | 39.43947 | 9.859867 | 1971.973 | 2.83399 | 0.1698327 | 7.724363 | 1.931091 | 0.09948633 | 1.108625
328298 | 121021_PCAT_TEA_ACRD87_12 | Complete | 5 | 4 | 1 |  | 1 | 2021-10-13 01:25 | PlateAgilent 1_Vial12 | 0.875627 | 81.90196 | 14.0998 | 0.7253755 | 38.43061 | 9.607653 | 1921.531 | 2.797267 | 0.1728307 | 7.62427 | 1.906068 | 0.09879407 | 1.102177
328299 | 121021_PCAT_TEA_ACRD87_13 | Complete | 5 | 4 | 1 |  | 1 | 2021-10-13 01:47 | PlateAgilent 1_Vial13 | 0.872852 | 81.74422 | 14.3031 | 0.7372577 | 38.98474 | 9.746185 | 1949.237 | 2.766985 | 0.169563 | 7.541734 | 1.885433 | 0.09889834 | 1.086787
328300 | 121021_PCAT_TEA_ACRD87_14 | Complete | 5 | 4 |  | 1 | 1 | 2021-10-13 02:09 | PlateAgilent 1_Vial14 | 0.769652 | 93.2091 | 2.433294 | 0.06537103 | 6.63222 | 1.658055 | 331.611 | 3.062442 | 0.1632275 | 8.347033 | 2.086758 | 0.1098299 | 1.185331
328301 | 121021_PCAT_TEA_ACRD87_15 | Complete | 4.975 | 4 |  | 1 | 1 | 2021-10-13 02:31 | PlateAgilent 1_Vial15 | 0.766876 | 93.32334 | 2.365563 | 0.06164477 | 6.447611 | 1.611903 | 324.0005 | 3.02847 | 0.1594988 | 8.254439 | 2.06361 | 0.1098248 | 1.172803
328302 | 121021_PCAT_TEA_ACRD87_16 | Complete | 5.015 | 4 | 1 |  | 2 | 2021-10-13 02:54 | PlateAgilent 2_Vial1 | 0.858902 | 82.04526 | 14.10807 | 0.6657092 | 38.45316 | 9.613291 | 1916.907 | 2.692227 | 0.1710363 | 7.337972 | 1.834493 | 0.09720346 | 1.05723
328303 | 121021_PCAT_TEA_ACRD87_17 | Complete | 5 | 4 | 1 |  | 2 | 2021-10-13 03:15 | PlateAgilent 2_Vial2 | 0.861677 | 82.36833 | 13.79334 | 0.6435868 | 37.59531 | 9.398828 | 1879.766 | 2.687928 | 0.1733079 | 7.326254 | 1.831564 | 0.09706315 | 1.053339
328304 | 121021_PCAT_TEA_ACRD87_18 | Complete | 4.98 | 4 | 1 |  | 2 | 2021-10-13 03:37 | PlateAgilent 2_Vial3 | 0.853277 | 82.44413 | 13.75337 | 0.6182404 | 37.48637 | 9.371593 | 1881.846 | 2.663783 | 0.1747204 | 7.260443 | 1.815111 | 0.09643226 | 1.042291
328305 | 121021_PCAT_TEA_ACRD87_19 | Complete | 4.995 | 4 | 1 |  | 2 | 2021-10-13 03:58 | PlateAgilent 2_Vial4 | 0.856127 | 82.62039 | 13.58719 | 0.6208223 | 37.03344 | 9.25836 | 1853.526 | 2.657289 | 0.1709065 | 7.242745 | 1.810686 | 0.09634748 | 1.038783
328306 | 121021_PCAT_TEA_ACRD87_20 | Complete | 4.99 | 4 | 1 |  | 2 | 2021-10-13 04:20 | PlateAgilent 2_Vial5 | 0.836627 | 82.53875 | 13.6453 | 0.6158647 | 37.19183 | 9.297957 | 1863.318 | 2.674623 | 0.173006 | 7.289988 | 1.822497 | 0.09659432 | 1.044729
328307 | 121021_PCAT_TEA_ACRD87_21 | Complete | 5 | 4 | 1 |  | 2 | 2021-10-13 04:41 | PlateAgilent 2_Vial6 | 0.842177 | 82.41191 | 13.80328 | 0.570947 | 37.6224 | 9.4056 | 1881.12 | 2.654742 | 0.1753096 | 7.235802 | 1.80895 | 0.09648143 | 1.033592
328308 | 121021_PCAT_TEA_ACRD87_22 | Complete | 5 | 4 | 1 |  | 2 | 2021-10-13 05:03 | PlateAgilent 2_Vial7 | 0.850577 | 82.20791 | 14.00764 | 0.5676631 | 38.17943 | 9.544857 | 1908.971 | 2.652151 | 0.1701049 | 7.228739 | 1.807185 | 0.09539372 | 1.036904
328309 | 121021_PCAT_TEA_ACRD87_23 | Complete | 5.01 | 4 | 1 |  | 2 | 2021-10-13 05:24 | PlateAgilent 2_Vial8 | 0.856127 | 82.04499 | 14.18417 | 0.5870373 | 38.66057 | 9.665142 | 1929.17 | 2.641359 | 0.1696191 | 7.199325 | 1.799831 | 0.09522942 | 1.034252
328310 | 121021_PCAT_TEA_ACRD87_24 | Complete | 4.975 | 4 | 1 |  | 2 | 2021-10-13 05:46 | PlateAgilent 2_Vial9 | 0.853277 | 82.49878 | 13.72115 | 0.5393555 | 37.39855 | 9.349638 | 1879.324 | 2.649527 | 0.1666027 | 7.221589 | 1.805397 | 0.09577428 | 1.034771
328311 | 121021_PCAT_TEA_ACRD87_25 | Complete | 5.02 | 4 | 1 |  | 2 | 2021-10-13 06:07 | PlateAgilent 2_Vial10 | 0.842177 | 82.68071 | 13.53201 | 0.5226805 | 36.88303 | 9.220759 | 1836.805 | 2.654409 | 0.1732152 | 7.234895 | 1.808724 | 0.09655473 | 1.036315
328312 | 121021_PCAT_TEA_ACRD87_26 | Complete | 5 | 4 | 1 |  | 2 | 2021-10-13 06:29 | PlateAgilent 2_Vial11 | 0.853277 | 82.88012 | 13.38148 | 0.4882376 | 36.47275 | 9.118188 | 1823.638 | 2.62651 | 0.1689478 | 7.158853 | 1.789713 | 0.09462069 | 1.017264
328313 | 121021_PCAT_TEA_ACRD87_27 | Complete | 4.985 | 4 | 1 |  | 2 | 2021-10-13 06:50 | PlateAgilent 2_Vial12 | 0.844952 | 82.77993 | 13.47318 | 0.4971213 | 36.72269 | 9.180672 | 1841.659 | 2.632455 | 0.1714207 | 7.175057 | 1.793764 | 0.0956231 | 1.018812
328314 | 121021_PCAT_TEA_ACRD87_28 | Complete | 5.005 | 4 | 1 |  | 2 | 2021-10-13 07:12 | PlateAgilent 2_Vial13 | 0.847727 | 82.78298 | 13.45039 | 0.483663 | 36.66057 | 9.165142 | 1831.197 | 2.646375 | 0.1657995 | 7.212997 | 1.803249 | 0.09568494 | 1.02457
328315 | 121021_PCAT_TEA_ACRD87_29 | Complete | 5.02 | 4 |  | 1 | 2 | 2021-10-13 07:34 | PlateAgilent 2_Vial14 | 0.755701 | 93.44507 | 2.377484 | 0.03567411 | 6.480104 | 1.620026 | 322.7143 | 2.945169 | 0.1618844 | 8.027395 | 2.006849 | 0.1051675 | 1.127105
328316 | 121021_PCAT_TEA_ACRD87_30 | Complete | 5 | 4 |  | 1 | 2 | 2021-10-13 07:56 | PlateAgilent 2_Vial15 | 0.75082975 | 93.41474 | 2.379248 | 0.03551452 | 6.484913 | 1.621228 | 324.2456 | 2.964253 | 0.161679 | 8.079408 | 2.019852 | 0.1064036 | 1.135359
328317 | 121021_PCAT_TEA_ACRD87_31 | Complete | 4.975 | 4 | 1 |  | 3 | 2021-10-13 08:19 | PlateAgilent 3_Vial1 | 0.850577 | 82.96137 | 13.21345 | 0.4599496 | 36.01475 | 9.003687 | 1809.786 | 2.678637 | 0.1717097 | 7.30093 | 1.825232 | 0.09638524 | 1.050161
328318 | 121021_PCAT_TEA_ACRD87_32 | Complete | 4.99 | 4 | 1 |  | 3 | 2021-10-13 08:40 | PlateAgilent 3_Vial2 | 0.839402 | 82.8816 | 13.29141 | 0.4741414 | 36.22725 | 9.056813 | 1814.993 | 2.680484 | 0.1666603 | 7.305963 | 1.826491 | 0.09710994 | 1.049397
328319 | 121021_PCAT_TEA_ACRD87_33 | Complete | 5.075 | 4 | 1 |  | 3 | 2021-10-13 09:01 | PlateAgilent 3_Vial3 | 0.844952 | 82.84936 | 13.33302 | 0.4816961 | 36.34066 | 9.085166 | 1790.181 | 2.675125 | 0.1712735 | 7.291356 | 1.822839 | 0.09660357 | 1.045887
328320 | 121021_PCAT_TEA_ACRD87_34 | Complete | 4.98 | 4 | 1 |  | 3 | 2021-10-13 09:23 | PlateAgilent 3_Vial4 | 0.842177 | 82.93414 | 13.21939 | 0.4772274 | 36.03096 | 9.007741 | 1808.783 | 2.699221 | 0.170821 | 7.357034 | 1.839258 | 0.0970994 | 1.050143
328321 | 121021_PCAT_TEA_ACRD87_35 | Complete | 4.98 | 4 | 1 |  | 3 | 2021-10-13 09:44 | PlateAgilent 3_Vial5 | 0.839402 | 82.88619 | 13.30318 | 0.4359267 | 36.25932 | 9.064831 | 1820.247 | 2.672597 | 0.1696389 | 7.284468 | 1.821117 | 0.09596254 | 1.042074
328322 | 121021_PCAT_TEA_ACRD87_36 | Complete | 4.985 | 4 | 1 |  | 3 | 2021-10-13 10:06 | PlateAgilent 3_Vial6 | 0.831002 | 83.24694 | 12.94438 | 0.4630045 | 35.28139 | 8.820348 | 1769.378 | 2.675038 | 0.1770338 | 7.29112 | 1.82278 | 0.0960337 | 1.037605
328323 | 121021_PCAT_TEA_ACRD87_37 | Complete | 4.98 | 4 | 1 |  | 3 | 2021-10-13 10:27 | PlateAgilent 3_Vial7 | 0.828227 | 83.35275 | 12.81141 | 0.4451094 | 34.91894 | 8.729736 | 1752.959 | 2.693076 | 0.1744093 | 7.340285 | 1.835071 | 0.09677279 | 1.045993
328324 | 121021_PCAT_TEA_ACRD87_38 | Complete | 5.005 | 4 | 1 |  | 3 | 2021-10-13 10:49 | PlateAgilent 3_Vial8 | 0.828227 | 82.92523 | 13.19134 | 0.474987 | 35.95449 | 8.988622 | 1795.928 | 2.743844 | 0.1671017 | 7.478658 | 1.869665 | 0.0959715 | 1.043618
328325 | 121021_PCAT_TEA_ACRD87_39 | Complete | 4.995 | 4 | 1 |  | 3 | 2021-10-13 11:10 | PlateAgilent 3_Vial9 | 0.819827 | 83.0693 | 13.13049 | 0.4553391 | 35.78864 | 8.94716 | 1791.223 | 2.664396 | 0.1709526 | 7.262115 | 1.815529 | 0.09614729 | 1.039666
328326 | 121021_PCAT_TEA_ACRD87_40 | Complete | 4.985 | 4 | 1 |  | 3 | 2021-10-13 11:31 | PlateAgilent 3_Vial10 | 0.825377 | 83.19057 | 13.03814 | 0.4540679 | 35.53693 | 8.884232 | 1782.193 | 2.642136 | 0.1721229 | 7.201442 | 1.800361 | 0.09566087 | 1.033498
328327 | 121021_PCAT_TEA_ACRD87_41 | Complete | 5.015 | 4 | 1 |  | 3 | 2021-10-13 11:53 | PlateAgilent 3_Vial11 | 0.822602 | 83.45589 | 12.74001 | 0.4520427 | 34.72434 | 8.681085 | 1731.024 | 2.669232 | 0.1723069 | 7.275294 | 1.818824 | 0.09749663 | 1.037379
328328 | 121021_PCAT_TEA_ACRD87_42 | Complete | 4.99 | 4 | 1 |  | 3 | 2021-10-13 12:14 | PlateAgilent 3_Vial12 | 0.822602 | 83.5948 | 12.61541 | 0.4244895 | 34.38475 | 8.596187 | 1722.683 | 2.662243 | 0.1741355 | 7.256247 | 1.814062 | 0.09618197 | 1.031356
328329 | 121021_PCAT_TEA_ACRD87_43 | Complete | 5.005 | 4 | 1 |  | 3 | 2021-10-13 12:36 | PlateAgilent 3_Vial13 | 0.819827 | 83.57409 | 12.60015 | 0.4569681 | 34.34314 | 8.585785 | 1715.442 | 2.687574 | 0.1750851 | 7.325288 | 1.831322 | 0.09656206 | 1.041629
328330 | 121021_PCAT_TEA_ACRD87_44 | Complete | 5.005 | 4 |  | 1 | 3 | 2021-10-13 12:57 | PlateAgilent 3_Vial14 | 0.741766 | 93.39217 | 2.436847 | 0.03997769 | 6.641905 | 1.660476 | 331.7635 | 2.938238 | 0.1574184 | 8.008502 | 2.002126 | 0.1045479 | 1.128201
328331 | 121021_PCAT_TEA_ACRD87_45 | Complete | 4.98 | 4 |  | 1 | 3 | 2021-10-13 13:20 | PlateAgilent 3_Vial15 | 0.738961 | 93.50481 | 2.286041 | 0.03490009 | 6.230866 | 1.557716 | 312.7945 | 2.965844 | 0.1583021 | 8.083746 | 2.020936 | 0.1058468 | 1.137459
328332 | 121021_PCAT_TEA_ACRD87_46 | Complete | 5.005 | 4 | 1 |  | 4 | 2021-10-13 13:42 | PlateAgilent 4_Vial1 | 0.828227 | 83.47914 | 12.62707 | 0.4405332 | 34.41651 | 8.604127 | 1719.106 | 2.731719 | 0.1726827 | 7.445612 | 1.861403 | 0.09798479 | 1.064088
328333 | 121021_PCAT_TEA_ACRD87_47 | Complete | 5.005 | 4 | 1 |  | 4 | 2021-10-13 14:04 | PlateAgilent 4_Vial2 | 0.822602 | 83.47182 | 12.6146 | 0.4323714 | 34.38253 | 8.595633 | 1717.409 | 2.744865 | 0.1719246 | 7.481441 | 1.87036 | 0.09905156 | 1.069666
328334 | 121021_PCAT_TEA_ACRD87_48 | Complete | 5.015 | 4 | 1 |  | 4 | 2021-10-13 14:25 | PlateAgilent 4_Vial3 | 0.825377 | 83.43785 | 12.65076 | 0.4359173 | 34.48109 | 8.620272 | 1718.898 | 2.743238 | 0.1649973 | 7.477007 | 1.869252 | 0.09737391 | 1.070774
328335 | 121021_PCAT_TEA_ACRD87_49 | Complete | 5.01 | 4 | 1 |  | 4 | 2021-10-13 14:46 | PlateAgilent 4_Vial4 | 0.822602 | 83.60052 | 12.53151 | 0.4467689 | 34.15604 | 8.539011 | 1704.393 | 2.714228 | 0.1754039 | 7.397938 | 1.849485 | 0.09697207 | 1.05677
328336 | 121021_PCAT_TEA_ACRD87_50 | Complete | 4.99 | 4 | 1 |  | 4 | 2021-10-13 15:08 | PlateAgilent 4_Vial5 | 0.822602 | 83.48191 | 12.64895 | 0.4289484 | 34.47615 | 8.619036 | 1727.262 | 2.712304 | 0.1717697 | 7.392693 | 1.848173 | 0.09796744 | 1.05887
328337 | 121021_PCAT_TEA_ACRD87_51 | Complete | 5 | 4 | 1 |  | 4 | 2021-10-13 15:29 | PlateAgilent 4_Vial6 | 0.816011375 | 83.81447 | 12.33917 | 0.4279751 | 33.63182 | 8.407954 | 1681.591 | 2.700444 | 0.1748659 | 7.360367 | 1.840092 | 0.09767714 | 1.048234
328338 | 121021_PCAT_TEA_ACRD87_52 | Complete | 4.995 | 4 | 1 |  | 4 | 2021-10-13 15:50 | PlateAgilent 4_Vial7 | 0.811427 | 84.0179 | 12.11735 | 0.39306 | 33.02721 | 8.256802 | 1653.013 | 2.713231 | 0.1744162 | 7.39522 | 1.848805 | 0.09767088 | 1.053853
328339 | 121021_PCAT_TEA_ACRD87_53 | Complete | 4.98 | 4 | 1 |  | 4 | 2021-10-13 16:11 | PlateAgilent 4_Vial8 | 0.800327 | 83.84482 | 12.2875 | 0.4362673 | 33.49097 | 8.372742 | 1681.273 | 2.712238 | 0.175524 | 7.392513 | 1.848128 | 0.09828114 | 1.057171
328340 | 121021_PCAT_TEA_ACRD87_54 | Complete | 5.015 | 4 | 1 |  | 4 | 2021-10-13 16:33 | PlateAgilent 4_Vial9 | 0.808727 | 83.48319 | 12.7077 | 0.4418751 | 34.63628 | 8.659071 | 1726.634 | 2.666786 | 0.1751014 | 7.268629 | 1.817157 | 0.09697009 | 1.045349
328341 | 121021_PCAT_TEA_ACRD87_55 | Complete | 4.975 | 4 | 1 |  | 4 | 2021-10-13 16:54 | PlateAgilent 4_Vial10 | 0.803102 | 83.41886 | 12.77046 | 0.4232996 | 34.80733 | 8.701833 | 1749.112 | 2.671473 | 0.1758157 | 7.281404 | 1.820351 | 0.09653918 | 1.042675
328342 | 121021_PCAT_TEA_ACRD87_56 | Complete | 4.995 | 4 | 1 |  | 4 | 2021-10-13 17:15 | PlateAgilent 4_Vial11 | 0.800327 | 83.92859 | 12.27988 | 0.4328883 | 33.47021 | 8.367554 | 1675.186 | 2.660929 | 0.1764276 | 7.252665 | 1.813166 | 0.09746696 | 1.033132
328343 | 121021_PCAT_TEA_ACRD87_57 | Complete | 5.015 | 4 | 1 |  | 4 | 2021-10-13 17:37 | PlateAgilent 4_Vial12 | 0.803102 | 84.11055 | 12.10614 | 0.4136833 | 32.99665 | 8.249163 | 1644.898 | 2.654277 | 0.1744785 | 7.234534 | 1.808634 | 0.09708368 | 1.031957
328344 | 121021_PCAT_TEA_ACRD87_58 | Complete | 5.03 | 4 | 1 |  | 4 | 2021-10-13 17:58 | PlateAgilent 4_Vial13 | 0.789152 | 83.88361 | 12.3516 | 0.4048513 | 33.66569 | 8.416423 | 1673.245 | 2.639322 | 0.1803729 | 7.193773 | 1.798443 | 0.09674884 | 1.028718
328345 | 121021_PCAT_TEA_ACRD87_59 | Complete | 4.98 | 4 |  | 1 | 4 | 2021-10-13 18:20 | PlateAgilent 4_Vial14 | 0.711091 | 93.41949 | 2.471838 | 0.03731083 | 6.737275 | 1.684319 | 338.2166 | 2.888706 | 0.1721345 | 7.873497 | 1.968374 | 0.1053211 | 1.114645
328346 | 121021_PCAT_TEA_ACRD87_60 | Complete | 5 | 4 |  | 1 | 4 | 2021-10-13 18:42 | PlateAgilent 4_Vial15 | 0.694366 | 93.6297 | 2.233908 | 0.03570825 | 6.08877 | 1.522193 | 304.4385 | 2.908671 | 0.1755949 | 7.927915 | 1.981979 | 0.1064797 | 1.121236
Total |  |  | 4.999712 | [12 empty] | 136.2599 | [5 empty] | 56.58644
[7 empty] | 4.999712 | 0.01826852
| Plate | avg | stdev | 2stdev% |  |  | 0.7307828 | [6 empty] | 1846.839 | 136.2599
| 1 | 2.040889 | 0.06883173 | 6.74527
| 2 | 1.871327 | 0.03356573 | 3.587372 | [9 empty] | 14.75601
| 3 | 1.777294 | 0.03611174 | 4.063677
| 4 | 1.697848 | 0.03177269 | 3.742702
| Total |  |  | 4.534755